## Plan
Objective | Chemically validate the ILS‑8 reactor unit for the isomerization application using ETCA‑equivalent feed, catalyst, and operating conditions and also evaluate tube to tube repeatability across the identified reactors.
Catalyst Loading Plan | Units | Block 1 |  |  |  | Block 2
Reactor | -- | 1 | 2 | 3 | 4 | 5 | 6 | 7 | 8
Catalyst | -- | ATHOS-3 | ATHOS-3 | X | X | SiC-INERT | ATHOS-3 | X | X
Shape & Size | mm | CY 1.6 | CY 1.6 | X | X | 0.8 mm | CY 1.6 | X | X
Catalyst volume | ml | 1.9 | 1.9 | X | X | 1.9 | 1.9 | X | X
Catalyst CBD (as-is) | g/ml | 0.654 | 0.654 | X | X | 1.7 | 0.654 | X | X
Catalyst amount | gms | 1.2426 | 1.2426 | X | X | 3.23 | 1.2426 | X | X
Loading-Preheating Zone | mm
Loading-Catalyst Bed Zone | mm
Loading-Post Heating Zone | mm
Loaded catalyst weught | g
Op.Conditions | Units | 1 | 2 | 3 | 4 | 5 | 6
Pressure | barg | 26 | 26 | 26 | 26 | 26 | 15
Temperature | oC | 190 | 200 | 210 | 220 | 230 | 230
WHSV | h-1 | 1.68 | 1.68 | 1.68 | 1.68 | 1.68 | 1.68
H2/Naphtha | mol.basis | 1.51 | 1.51 | 1.51 | 1.51 | 1.51 | 1.51
Duration | hrs | 24 to 36 | 24 to 36 | 24 to 36 | 24 to 36 | 24 to 36 | 24 to 36
Feed molecular weight |  | 88.5 | from offline DHA
Pressure | barg |  | Constant for R1, R2, R5 and R6 across all six conditions
Temperature | oC |  | Temperature for R1, R2, R5, and R6 remain constant within each condition; when the condition changes, all reactor temperatures are to be adjusted accordingly
Naphtha flow | gms/hr | 2.01450312 | Constant for R1, R2, and R6 across all six conditions; R5 to be operated under gas and liquid feed
H2 flow | gms/hr | 0.0687435 | Constant for R1, R2, R5 and R6 across all six conditions
N2 dilution flow | NLPH | 2 | Constant for R1, R2, R5 and R6 across all six conditions
Note
Identical conditions for all reactors loaded with catalyst
A reactor loaded with inert material will operate under the same conditions as a catalyst‑loaded reactor, except that no naphtha feed is introduced.
H2 flow rate | NLPH

## DOE
HT Unit – DOE / Run Plan (8 reactors, 2 blocks, 6 conditions)
How to use this sheet:
1. Reactors are split into Block A (R1–R4) and Block B (R5–R8) — change this if your split is different.
2. Temperature and Pressure are set ONCE PER BLOCK PER CONDITION (shown in merged cells) — they apply to all 4 reactors in that block.
3. The two blocks are independent: Block A and Block B can be run at different T/P and on different dates at the same time.
4. Flow rates (H2 upstream, Liquid, N2 downstream) are set PER INDIVIDUAL REACTOR — edit each reactor's row separately.
5. Yellow cells are the ones you fill in. Condition 1 rows are filled with example values — replace with your real numbers, then delete the 'EXAMPLE' remark.
6. Add/duplicate condition blocks if you need more than 6, or delete rows if you need fewer.
Condition No. | Block | Start Date | End Date | Temperature (°C) | Pressure (barg) | Reactor ID | H2 Flow (gms/h) | Naphtha Flow (gms/h) | N2 dilution flow (NLPH) | WHSV (/h) | H2/Naphtha (mol.basis) | Remarks
1 | Block-1 | 2026-09-15 10:20 | 2026-09-17 14:50 | 280 | 40 | R1 | 120 | 10 | 20 | 1 | 1 | EXAMPLE – replace with real values
[6 empty] | R2 | 150 | 10 | 20 | 1 | 1
[6 empty] | R3 | 120 | 15 | 20 | 1 | 1
[6 empty] | R4 | 150 | 15 | 20 | 1 | 1
2 | [5 empty] | R1
R2
R3
R4
3 | [5 empty] | R1
R2
R3
R4
4 | [5 empty] | R1
R2
R3
R4
5 | [5 empty] | R1
R2
R3
R4
6 | [5 empty] | R1
R2
R3
R4
1 | Block-2 | 2026-09-15 10:20 | 2026-09-17 14:50 | 300 | 60 | R5 | 100 | 8 | 15 | 2.1 | 2.1 | EXAMPLE – Block B runs a different T/P than Block A, in parallel
[6 empty] | R6 | 100 | 12 | 15 | 2.1 | 2.1
[6 empty] | R7 | 140 | 8 | 15 | 2.1 | 2.1
[6 empty] | R8 | 140 | 12 | 15 | 2.1 | 2.1
2 | [5 empty] | R5
R6
R7
R8
3 | [5 empty] | R5
R6
R7
R8
4 | [5 empty] | R5
R6
R7
R8
5 | [5 empty] | R5
R6
R7
R8
6 | [5 empty] | R5
R6
R7
R8

## Feed
Synthetic Feed
Carbon |  |  | wt% | 83.61
Hydrogen |  |  | wt% | 16.23
Molecular Weight |  |  | wt% | 88.55
|  | RON | online DHA
Propane | 3 | n-P | wt%
i-Butane | 4 | i-P | wt%
n-Butane | 4 | n-P | wt%
i-Pentane | 5 | i-P | wt%
n-Pentane | 5 | n-P | wt%
2,2-Dimethylbutane | 6 | i-P | wt%
2,3-Dimethylbutane | 6 | i-P | wt%
2-Methylpentane | 6 | i-P | wt%
3-Methylpentane | 6 | i-P | wt%
n-Hexane | 6 | n-P | wt% | 85
Methylcyclopentane | 6 | N | wt% | 0.5
2-Methylhexane | 7 | i-P | wt%
3-Methylhexane | 7 | i-P | wt%
n-Heptane | 7 | i-P | wt% | 10
n-Octane | 8 | n-P | wt% | 5
Unidentified(<C3) |  |  | wt%
Unidentified(C6-C7) |  |  | wt%
Unidentified(C7-C8) |  |  | wt%
Unidentified (C8+) |  |  | wt%
Total |  |  | wt%