## Rx. Pr. Calc. with N2
H2/Naphtha (mol. Basis) | 1.5
Naphtha (M. Wt.) | 100
N2 flow, SLPH | 2
Naphtha flow rate, g/hr | 2
H2 flow, g/hr | 0.06
H2 flow, SLPH | 0.672
| moles/hr | %
Naphtha flow rate | 0.02 | 14.35897
H2 flow | 0.03 | 21.53846
N2 flow | 0.08928571 | 64.10256
Total | 0.1392857 | 100
| gms/hr | %
Naphtha flow rate | 2 | 43.85965
H2 flow | 0.06 | 1.315789
N2 flow | 2.5 | 54.82456
Total | 4.56 | 100
Total Pressure, barg | 24 | w/o N2
H2 Partial Pressure, barg | 14.4
Total Pressure, barg | 66.85714 | with N2

## ETCA data with syn. feed
Catalyst | Athos 3 Cy1.6
| 6.05 | g
Feed | 85 | %w n-hexane
| 10 | %w n-heptane
| 5 | %w n-octane
| 0.66 | g/ml
| 86.18 | assumed MW
indicative results (08/01/2026)
| Pressure | T | feed flow | H2 flow |  | H2/HC | WHSV | hexaan conversie | hexaan crack | heptaan crack | octaan crack
|  | isothermal | ml/min | Nl/h |  | mol/mol
#RN1 | 26 | 220 | 0.257 | 4 |  | 1.512134 | 1.682182 | 32.53 | 5.7 | 37.53 | 80.13
#RN2 | 26 | 200 | 0.257 | 4 |  | 1.512134 | 1.682182 | 11.26 | 2.22 | 3.59 | 31.67
#RN3 | 26 | 210 | 0.257 | 4 |  | 1.512134 | 1.682182 | 16.22 | 1.94 | 13.73 | 55.23
#RN4 | 26 | 230 | 0.257 | 4 |  | 1.512134 | 1.682182 | 45.45 | 3.4 | 59.2 | 88.8
#RN5 | 26 | 190 | 0.257 | 4 |  | 1.512134 | 1.682182 | 8.29 | 1.59 | -0.03 | 18.95
#RN6 | 26 | 220 | 0.257 | 3.18 |  | 1.202146 | 1.682182
#RN7 | 26 | 200 | 0.257 | 3.18 |  | 1.202146 | 1.682182 | 12.1 | 1.83 | 6.17 | 37.81
#RN8 | 26 | 210 | 0.257 | 3.18 |  | 1.202146 | 1.682182 | 17.08 | 1.94 | 15.23 | 57.51
#RN9 | 26 | 230 | 0.257 | 3.18 |  | 1.202146 | 1.682182 | 46.11 | 3.48 | 60.33 | 87.93
#RN10 | 26 | 190 | 0.257 | 3.18 |  | 1.202146 | 1.682182 | 10.63 | 1.92 | 2.82 | 23.03
#RN11 | 26 | 180 | 0.257 | 3.18 |  | 1.202146 | 1.682182 | 4.39 | 1.34 | -6.06 | 4.13
#RN12 | 26 | 220 | 0.514 | 6.36 |  | 1.202146 | 3.364364 | 16.88 | 1.75 | 16.48 | 56.06
#RN13 | 26 | 240 | 0.3855 | 4.77 |  | 1.202146 | 2.523273 | 45.52 | 3.29 | 60.17 | 84.99
#RN14 | 15 | 220 | 0.257 | 4 |  | 1.512134 | 1.682182 | 39.58 | 3.03 | 53.01 | 84.63
#RN15 | 15 | 200 | 0.257 | 4 |  | 1.512134 | 1.682182 | 15.71 | 1.99 | 12.42 | 52.49
#RN16 | 15 | 210 | 0.257 | 4 |  | 1.512134 | 1.682182 | 21.52 | 1.87 | 24.38 | 72.96
#RN17 | 15 | 230 | 0.257 | 4 |  | 1.512134 | 1.682182 | 53.54 | 3.11 | 71.77 | 87.85
#RN18 | 15 | 190 | 0.257 | 4 |  | 1.512134 | 1.682182 | 12.02 | 1.92 | 5.11 | 32.75
#RN19 | 15 | 180 | 0.257 | 4 |  | 1.512134 | 1.682182 | 4.89 | 1.4 | -5.92 | 8.72
In ETCA, a total of 19 conditions were evaluated using the synthetic feed and catalyst system. For the chemical validation run in the ILS unit at STC B, it was agreed with stakeholders that the first five of these conditions (highlighted in grey) would be replicated at STCB. These will be executed in the order of increasing temperature from 190°C to 230°C, with 10°C increments, rather than following the sequence used in ETCA. In addition, a low pressure condition at 15 bar (ETCA condition RN 14) is also included. This low pressure condition is particularly important because ETCA results show a significant increase in conversion when operating pressure is reduced. Including this condition in the validation plan will allow us to determine whether the ILS unit exhibits a similar change in performance under the same pressure shift. In ETCA, each condition was held for approximately 6 hours, during which about four GC data points were collected. The stable points were then selected and averaged to generate the reported data. In the case of the ILS unit, achieving stabilization within 6 hours is unlikely due to system dynamics. Therefore, it was agreed that each condition will instead be run for approximately 24–30 hours to ensure stable data before moving on to the next condition
ETCA
| Temperature | Temperature | 1/T | Rate Constant
| degC | K | K-1 | 1st order
| 190 | 463 | 0.002159827 | 0.1455739
| 200 | 473 | 0.002114165 | 0.2009525
| 210 | 483 | 0.002070393 | 0.2977056
| 220 | 493 | 0.002028398 | 0.6619169
| 230 | 503 | 0.001988072 | 1.01949
|  |  | E/R | 1697
|  |  | R2 | 0.97
|  |  | Activation Energy | 14 KJ/mol
|  |  | E/R | 8767
|  |  | R2 | 1
|  |  | Activation Energy | 72 KJ/mol
STCB
| Temperature | Temperature | 1/T | Conversion | Rate Constant
| degC | K | K-1 |  | 1st order
| 190 | 463 | 0.002159827 | 4.8 | 0.08263961
| 200 | 473 | 0.002114165 | 8.8 | 0.1547537
| 210 | 483 | 0.002070393 | 17.1 | 0.315059
| 220 | 493 | 0.002028398 | 32 | 0.647913
| 230 | 503 | 0.001988072 | 53 | 1.268438

## Catalyst Activation Step
Steps | Start Temperature | Target Temperature | Ramp Rate, oC/hr | Holding, hrs | N2 flow, NLPH | H2 flow, NLPH | Pressure, barg | Remarks | Step | Time, hrs | Cumulative Time, hrs | Temperature, oC | N2/H2, barg
1 | 25 | 25 | 0 | 1 |  |  | 15 |  | 1 | 0 | 0 | 25 | 15
2 | 25 | 180 | 30 | 0.5 |  |  | 15 |  |  | 1 | 1 | 25 | 15
3 | 180 | 220 | 30 | 0.5 |  |  | 15 |  | 2 | 5.166667 | 6.166667 | 180 | 15
4 | 220 | 260 | 30 | 2 |  |  | 15 |  |  | 0.5 | 6.666667 | 180 | 15
5 | 260 | 160 | 30 | 0.5 |  |  | 15 |  | 3 | 1.333333 | 8 | 220 | 15
6 | 160 | 160 | 0 | 1 |  |  | 25 | Switch to H2 gas and increase Pressure to 25 barg |  | 0.5 | 8.5 | 220 | 15
7 | 160 | 260 | 30 | 6 |  |  | 25 |  | 4 | 1.333333 | 9.833333 | 260 | 15
8 | 260 | 190 | 30 | 0.5 |  |  | 25 |  |  | 2 | 11.83333 | 260 | 15
9 | 190 | 190 | 0 | 1 |  |  | 25 | Adjust H2 flow and introduce liquid feed as per condition 1 | 5 | 3.333333 | 15.16667 | 160 | 15
[10 empty] | 0.5 | 15.66667 | 160 | 15
[9 empty] | 6 | 0 | 15.66667 | 160 | 25 | Switch to H2 gas and increase Pressure to 25 barg
[10 empty] | 1 | 16.66667 | 160 | 25
[9 empty] | 7 | 3.333333 | 20 | 260 | 25
[10 empty] | 6 | 26 | 260 | 25
[9 empty] | 8 | 2.333333 | 28.33333 | 190 | 25
[10 empty] | 0.5 | 28.83333 | 190 | 25
[9 empty] | 9 | 0 | 28.83333 | 190 | 25
[10 empty] | 1 | 29.83333 | 190 | 25 | Adjust H2 flow and introduce liquid feed as per condition 1
@30 oC/hr (Heating/Cooling)
180 oC, 30 mins
220 oC, 30 mins
260 oC, 120 mins
160 oC, 90 mins
260 oC, 360 mins
190 oC, 30 mins
1.5 barg
25 barg
N2 (100%)
H2 (100%)
Feed Cut-in

## Catalyst Loading Details
|  |  |  | Zones | Reactor
| Reactor ID | mm | 4.4 |  | 1 | 2 | 6
Empty space | Isothermal zone height | mm | 300 | Preheating Zone, mm | 421 | 419 | 420
| Isothermal zone volume | ml | 4.563429 | Catalyst Bed Zone, mm | 154 | 156 | 155
Preheating Zone SiC, 0.8 mm | Catalyst volume | ml | 2 | Post Heating Zone, mm | 300 | 300 | 300
ATHOS-3, CY 1.6 (1.9ml) + SiC 50 microns (1.9 ml) equally divided into 10 portions
Post Heating Zone SiC, 0.8 mm
0
930mm
930mm
300mm
~155 mm
420mm
550mm

## Exp. Plan for Validation Run
Objective | Chemically validate the ILS‑8 reactor unit for the isomerization application using ETCA‑equivalent feed, catalyst, and operating conditions and also evaluate tube to tube repeatability across the identified reactors.
Catalyst Loading Plan | Units | Block 1 |  |  |  | Block 2
Reactor | -- | 1 | 2 | 3 | 4 | 5 | 6 | 7 | 8
Catalyst | -- | ATHOS-3 | ATHOS-3 | X | X | SiC-INERT | ATHOS-3 | X | X
Shape & Size | mm | CY 1.6 | CY 1.6 | X | X | 0.8 mm | CY 1.6 | X | X
Catalyst volume | ml | 1.9 | 1.9 | X | X | 1.9 | 1.9 | X | X
Catalyst CBD (as-is) | g/ml | 0.654 | 0.654 | X | X | 1.7 | 0.654 | X | X
Catalyst amount | gms | 1.2426 | 1.2426 | X | X | 3.23 | 1.2426 | X | X
Op.Conditions | Units | 1 | 2 | 3 | 4 | 5 | 6
Pressure | barg | 26 | 26 | 26 | 26 | 26 | 15
Temperature | oC | 190 | 200 | 210 | 220 | 230 | 230
WHSV | h-1 | 1.68 | 1.68 | 1.68 | 1.68 | 1.68 | 1.68
H2/Naphtha | mol.basis | 1.51 | 1.51 | 1.51 | 1.51 | 1.51 | 1.51
Duration | hrs | 24 to 36 | 24 to 36 | 24 to 36 | 24 to 36 | 24 to 36 | 24 to 36
Feed molecular weight |  | 88.5 | from offline DHA
Pressure | barg |  | Constant for R1, R2, R5 and R6 across all six conditions
Temperature | oC |  | Temperature for R1, R2, R5, and R6 remain constant within each condition; when the condition changes, all reactor temperatures are to be adjusted accordingly
Naphtha flow | gms/hr | 2.01450312 | Constant for R1, R2, and R6 across all six conditions; R5 to be operated under gas and liquid feed
H2 flow | gms/hr | 0.0687435 | Constant for R1, R2, R5 and R6 across all six conditions
N2 dilution flow | NLPH | 2 | Constant for R1, R2, R5 and R6 across all six conditions
Note
Identical conditions for all reactors loaded with catalyst
A reactor loaded with inert material will operate under the same conditions as a catalyst‑loaded reactor, except that no naphtha feed is introduced.
H2 flow rate | NLPH

## Synthetic Feed_Calc
[7 empty] | Synthetic Feed Blend Composition (ETCA) | [20 empty] | APR 06, 2026 - 04:53:53
| Target Blend Feed, gms |  | 50 | B00009774001 | also check for "S" and "N" and " moisture content analysis" | [13 empty] | Synthetic Feed b lend (STCB), offline | [8 empty] | Synthetic Feed blend (STCB), online from R5
[9 empty] | SAMPLE_ID | Alkane mix feed | [6 empty] | COMPONENT | %WGT | CARBON# | Paraffin | I-Paraffins | Aromatics | Naphthenes | Olefins | Oxygenates | Plus | TOTAL | CARBON# | Paraffin | I-Paraffins | Aromatics | Naphthenes | Olefins | Oxygenates | Plus | TOTAL
S.No. | Solvents | Purity, wt% | Blend Composition, wt% | Blend Quantity, gms | Blend Composition (Estimated), wt% | Blend Composition (ETCA), wt% | [10 empty] | 2-Methylpentane | 0.019 | 1 | -- | -- | -- | -- | -- | -- | -- | 0 | 1 | -- | -- | -- | -- | -- | -- | -- | 0
1 | n-hexane | 95 | 85 | 40.375 | 80.75 | 83.42 | [10 empty] | 3-Methylpentane | 0.304 | 2 | -- | -- | -- | -- | -- | -- | -- | 0 | 2 | -- | -- | -- | -- | -- | -- | -- | 0
2 | n-heptane | 99 | 10 | 4.95 | 9.9 | 10.37 | SUMMARY_BY_CARBON_TABULAR(%WGT) | [9 empty] | n-Hexane | 83.429 | 3 | -- | -- | -- | -- | -- | -- | -- | 0 | 3 | -- | -- | -- | -- | -- | -- | -- | 0
3 | n-Octane | 99 | 5 | 2.475 | 4.95 | 5.3 | [10 empty] | 2,2-Dimethylpentane | 0.511 | 4 | -- | -- | -- | -- | -- | -- | -- | 0 | 4 | 0.002040731 | -- | -- | -- | -- | -- | -- | 0.002040731
|  |  | 100 |  |  |  |  | CARBON# | Paraffin | I-Paraffins | Aromatics | Naphthenes | Olefins | Oxygenates | Plus | TOTAL | n-Heptane | 10.368 | 5 | -- | -- | -- | -- | -- | -- | -- | 0 | 5 | 0.00703464 | 0.005083027 | -- | 0.00126478 | -- | -- | -- | 0.013382448
[8 empty] | 1 | -- | -- | -- | -- | -- | -- | -- | 0 | 1c,2c,3-Trimethylcyclopentane | 0.006 | 6 | 82.19456 | 0.5795304775 | -- | 1.538515 | -- | -- | -- | 84.3126 | 6 | 86.27597809 | 0.429401845 | -- | 0.576647878 | -- | -- | -- | 87.2820282
[8 empty] | 2 | -- | -- | -- | -- | -- | -- | -- | 0 | n-Octane | 5.363 | 7 | 10.28693 | -- | -- | 0.0203103032 | -- | -- | -- | 10.30724 | 7 | 9.433333397 | 0.010966498 | -- | 0.004715566 | -- | -- | -- | 9.449015617
[8 empty] | 3 | -- | -- | -- | -- | -- | -- | -- | 0 |  |  | 8 | 5.380169 | -- | -- | -- | -- | -- | -- | 5.380169 | 8 | 3.064443827 | 0.029610613 | -- | 0.048574667 | -- | -- | -- | 3.142629147
[8 empty] | 4 | -- | -- | -- | -- | -- | -- | -- | 0 |  |  | 9 | -- | -- | -- | -- | -- | -- | -- | 0 | 9 | 0.009293201 | 0.007923766 | 0.001734306 | 0.0022839 | -- | -- | -- | 0.021235174
|  |  | Synthetic Feed Blend Composition, wt% | STCB |  | ETCA |  | 5 | -- | -- | -- | -- | -- | -- | -- | 0 |  |  | 10 | -- | -- | -- | -- | -- | -- | -- | 0 | 10 | 0.008122366 | 0.005322486 | 0.002272646 | 0.001946052 | -- | -- | -- | 0.01766355
|  |  | Molecules | Offline | Online |  |  | 6 | 83.429 | 0.322 | -- | -- | -- | -- | -- | 83.751 |  |  | 11 | -- | -- | -- | -- | -- | -- | -- | 0 | 11 | 0.00554406 | 0.008197479 | 0.00588339 | -- | -- | -- | -- | 0.019624928 | Big Batch (off line analysis)
|  |  | 2-Methylpentane (C6) |  |  | 0.019 |  | 7 | 10.368 | 0.511 | -- | -- | -- | -- | -- | 10.879 |  |  | 12 | -- | -- | -- | -- | -- | -- | -- | 0 | 12 | 0.00175657 | -- | 0.004322175 | -- | -- | -- | -- | 0.006078744
|  |  | 3-Methylpentane (C6) | 0.5795304775 |  | 0.304 |  | 8 | 5.363 | -- | -- | 0.006 | -- | -- | -- | 5.369 |  |  | 13 | -- | -- | -- | -- | -- | -- | -- | 0 | 13 | -- | -- | -- | -- | -- | -- | -- | 0
|  |  | Methyl cyclopentane (C6) | 1.538515 | 0.5810056329 |  |  | 9 | -- | -- | -- | -- | -- | -- | -- | 0 |  |  | 14 | -- | -- | -- | -- | -- | -- | -- | 0 | 14 | -- | -- | -- | -- | -- | -- | -- | 0
|  |  | n-hexane (C6) | 82.19456 | 86.27598 | 83.429 |  | 10 | -- | -- | -- | -- | -- | -- | -- | 0 |  |  | 15 | -- | -- | -- | -- | -- | -- | -- | 0 | 15 | -- | -- | -- | -- | -- | -- | -- | 0
|  |  | 2,2-Dimethylpentane (C7) |  |  | 0.511 |  | 11 | -- | -- | -- | -- | -- | -- | -- | 0
|  |  | 1c,2-Dimethylcyclopentane (C7) |  |  |  |  | 12 | -- | -- | -- | -- | -- | -- | -- | 0 |  |  | TOTAL | 97.86166 | 0.5795304775 | 0 | 1.558825 | 0 | 0 | 0 | 100 | TOTAL | 98.80755615 | 0.496505708 | 0.014212515 | 0.63543278 | 0 | 0 | 0 | 99.9536972
|  |  | n-heptane (C7) | 10.28693 | 9.472219 | 10.368 |  | 13 | -- | -- | -- | -- | -- | -- | -- | 0 | [9 empty] | UNKNOWNS | 0 | [7 empty] | UNKNOWNS | 0.046287667
|  |  | 1c,2-Dimethylcyclopentane (C7) | 0.0203103032 |  |  |  | 14 | -- | -- | -- | -- | -- | -- | -- | 0 | [9 empty] | GRAND_TOTAL | 100 | [7 empty] | GRAND_TOTAL | 99.99998474
|  |  | 1c,2c,3-Trimethylcyclopentane (C7) |  |  | 0.006 |  | 15 | -- | -- | -- | -- | -- | -- | -- | 0
|  |  | n-octane (C8) | 5.380169 | 3.215476 | 5.363
|  |  | Total | 100 | 99.54468 | 100 |  | TOTAL | 99.16 | 0.833 | 0 | 0.006 | 0 | 0 | 0 | 100 | [11 empty] | APR 05, 2026 - 19:50:50
[15 empty] | UNKNOWNS | 0 | [11 empty] | Synthetic Feed blend (STCB), online from R5
[15 empty] | GRAND_TOTAL | 100 | [11 empty] | CARBON# | Paraffin | I-Paraffins | Aromatics | Naphthenes | Olefins | Oxygenates | Plus | TOTAL
[28 empty] | 1 | -- | -- | -- | -- | -- | -- | -- | 0
[28 empty] | 2 | -- | -- | -- | -- | -- | -- | -- | 0
[28 empty] | 3 | -- | -- | -- | -- | -- | -- | -- | 0
[28 empty] | 4 | 0.002012269 | 0.000497388 | -- | -- | -- | -- | -- | 0.002509656
[28 empty] | 5 | 0.006954285 | 0.005316882 | -- | 0.001348769 | -- | -- | -- | 0.013619935
[28 empty] | 6 | 86.08044434 | 0.426240712 | -- | 0.581005633 | -- | -- | -- | 87.08769226
[28 empty] | 7 | 9.472218514 | 0.010982258 | -- | 0.004822898 | -- | -- | -- | 9.488023758
|  |  |  | Moisture content, ppmw | <100 | actual value is below 30 ppm | [21 empty] | 8 | 3.215475798 | 0.030950319 | -- | 0.049831167 | -- | -- | -- | 3.296257258
|  |  |  | Total Sulfur, ppmw | <2.5 | [22 empty] | 9 | 0.011423086 | 0.009861145 | 0.001813711 | 0.002859483 | -- | -- | -- | 0.025957424
|  |  |  | Total Nitrogen, ppmw | <2.5 | [22 empty] | 10 | 0.008134374 | 0.005598063 | 0.002172304 | 0.002434537 | -- | -- | -- | 0.018339278
|  |  |  | RON (Estimated) | 23 | [22 empty] | 11 | 0.004806483 | 0.007187498 | 0.003648059 | -- | -- | -- | -- | 0.01564204
[28 empty] | 12 | 0.001373788 | -- | 0.003038012 | -- | -- | -- | -- | 0.0044118
[28 empty] | 13 | -- | -- | -- | -- | -- | -- | -- | 0
[28 empty] | 14 | -- | -- | -- | -- | -- | -- | -- | 0
[28 empty] | 15 | -- | -- | -- | -- | -- | -- | -- | 0
[28 empty] | TOTAL | 98.80284119 | 0.496634245 | 0.010672087 | 0.642302513 | 0 | 0 | 0 | 99.95244598
[35 empty] | UNKNOWNS | 0.047558017
[35 empty] | GRAND_TOTAL | 100.0000076

## N2 FLOW Callibration
N2 Dilution FIC calibration
| Set Point Value(mln/hr) |  | Defender Value(ml/min) | [10 empty] | Average, ml/min | Average, ml/hr | 2562.668 |  | 2605.416
Reactor Block 1
|  |  | 1 | 2 | 3 | 4 | 5 | 6 | 7 | 8 | 9 | 10 | Average
10i1FIC04 | 1000 |  | 21.506 | 21.63 | 21.51 | 21.475 | 21.642 | 21.587 | 21.601 | 21.626 | 21.664 | 21.688 | 21.592 | 21.59282 | 1295.569
| 2000 |  | 42.784 | 42.921 | 42.819 | 42.667 | 42.81 | 42.618 | 42.78 | 42.743 | 42.644 | 42.729 | 42.751 | 42.75145 | 2565.087
| 2500 |  | 53.421 | 53.385 | 53.344 | 53.31 | 53.299 | 53.302 | 53.273 | 53.31 | 53.364 | 53.294 | 53.33 | 53.33018 | 3199.811
| 3000 |  | 63.75 | 63.729 | 63.662 | 63.713 | 63.723 | 63.532 | 63.672 | 63.75 | 63.737 | 63.83 | 63.709 | 63.70973 | 3822.584
10i1FIC03 | 1000 |  | 22.424 | 22.426 | 22.4 | 22.426 | 22.412 | 22.403 | 22.355 | 22.395 | 22.399 | 22.426 | 22.406 | 22.40655 | 1344.393
| 2000 |  | 43.399 | 43.529 | 43.431 | 43.41 | 43.371 | 43.393 | 43.439 | 43.392 | 43.43 | 43.431 | 43.422 | 43.42245 | 2605.347
| 2500 |  | 53.939 | 54.002 | 53.97 | 54.001 | 54.04 | 54.002 | 53.983 | 53.827 | 53.734 | 53.821 | 53.931 | 53.93182 | 3235.909
| 3000 |  | 64.576 | 64.519 | 64.466 | 64.453 | 64.41 | 64.451 | 64.424 | 64.288 | 64.52 | 64.336 | 64.444 | 64.44427 | 3866.656
10i1FIC02 | 1000 |  | 21.949 | 21.896 | 21.979 | 21.841 | 21.91 | 21.904 | 21.891 | 21.879 | 21.881 | 21.92 | 21.905 | 21.905 | 1314.3
| 2000 |  | 42.825 | 42.736 | 42.795 | 42.583 | 42.827 | 42.613 | 42.845 | 42.892 | 42.81 | 43.025 | 42.795 | 42.79509 | 2567.705
| 2500 |  | 53.179 | 53.506 | 53.141 | 53.208 | 53.172 | 53.319 | 53.685 | 53.754 | 53.723 | 53.973 | 53.466 | 53.466 | 3207.96
| 3000 |  | 63.747 | 63.761 | 63.824 | 63.82 | 63.768 | 63.646 | 63.704 | 63.698 | 63.733 | 63.786 | 63.757 | 63.74945 | 3824.967
10i1FIC01 | 1000 |  | 21.899 | 21.868 | 21.864 | 21.89 | 21.9 | 21.899 | 21.901 | 21.941 | 21.96 | 21.961 | 21.908 | 21.90827 | 1314.496
| 2000 |  | 42.932 | 42.958 | 42.934 | 42.858 | 43.018 | 42.999 | 42.97 | 42.979 | 42.937 | 42.982 | 42.956 | 42.95664 | 2577.398
| 2500 |  | 53.514 | 53.645 | 53.608 | 54.467 | 53.605 | 53.629 | 53.581 | 53.618 | 53.695 | 53.48 | 53.684 | 53.68418 | 3221.051
| 3000 |  | 64.25 | 64.155 | 64.23 | 64.38 | 64.28 | 64.219 | 64.247 | 64.271 | 64.169 | 64.194 | 64.239 | 64.23945 | 3854.367
Reactor Block 2
|  |  | 1 | 2 | 3 | 4 | 5 | 6 | 7 | 8 | 9 | 10 | Average
10i2FIC04 | 1000 |  | 21.765 | 21.759 | 21.753 | 21.685 | 21.741 | 21.728 | 21.738 | 21.746 | 21.767 | 21.748 | 21.743 | 21.743 | 1304.58
| 2000 |  | 42.655 | 42.657 | 42.658 | 42.683 | 42.663 | 42.522 | 42.57 | 42.711 | 42.616 | 42.595 | 42.633 | 42.633 | 2557.98
| 2500 |  | 53.986 | 52.994 | 53.065 | 53 | 52.943 | 52.958 | 53.015 | 53.058 | 53.036 | 53.032 | 53.108 | 53.10864 | 3186.518
| 3000 |  | 63.475 | 63.392 | 63.344 | 63.364 | 63.356 | 63.392 | 63.374 | 63.553 | 63.771 | 63.694 | 63.471 | 63.47145 | 3808.287
10i2FIC03 | 1000 |  | 21.353 | 21.351 | 21.383 | 21.351 | 21.358 | 21.36 | 21.393 | 21.412 | 21.355 | 21.4 | 21.371 | 21.37155 | 1282.293
| 2000 |  | 42.442 | 42.357 | 42.306 | 42.328 | 42.353 | 42.289 | 42.334 | 42.298 | 42.296 | 41.454 | 42.245 | 42.24564 | 2534.738
| 2500 |  | 52.819 | 52.865 | 52.797 | 52.773 | 52.751 | 52.849 | 52.939 | 52.728 | 52.718 | 52.715 | 52.796 | 52.79545 | 3167.727
| 3000 |  | 63.011 | 63.032 | 62.999 | 63.012 | 63.105 | 63.118 | 63.112 | 63.146 | 63.047 | 62.969 | 63.055 | 63.05509 | 3783.305
2557.826
10i2FIC02 | 1000 |  | 21.499 | 21.523 | 21.523 | 21.53 | 21.524 | 21.537 | 21.521 | 21.536 | 21.545 | 21.534 | 21.527 | 21.52718 | 1291.631
| 2000 |  | 42.437 | 42.425 | 42.4 | 42.337 | 42.397 | 42.396 | 42.382 | 42.492 | 42.436 | 42.44 | 42.414 | 42.41418 | 2544.851
| 2500 |  | 52.86 | 52.781 | 52.828 | 52.838 | 52.785 | 52.805 | 52.873 | 52.82 | 52.835 | 52.826 | 52.825 | 52.82509 | 3169.505
| 3000 |  | 63.282 | 63.26 | 63.314 | 63.321 | 63.309 | 63.359 | 63.357 | 63.366 | 63.384 | 63.386 | 63.333 | 63.33373 | 3800.024
10i2FIC01 | 1000 |  | 21.096 | 21.064 | 21.069 | 21.096 | 21.096 | 21.102 | 21.093 | 21.117 | 21.087 | 21.128 | 21.094 | 21.09473 | 1265.684
| 2000 |  | 42.01 | 42.005 | 41.983 | 41.995 | 42.042 | 42.03 | 42.019 | 42.0341 | 42.074 | 42.071 | 42.026 | 42.02628 | 2521.577
| 2500 |  | 52.535 | 52.476 | 52.477 | 52.473 | 52.458 | 52.45 | 52.465 | 52.434 | 52.472 | 52.493 | 52.473 | 52.47327 | 3148.396 |  |  |  | 2535.601
| 3000 |  | 62.937 | 62.974 | 62.97 | 62.986 | 62.973 | 62.971 | 62.962 | 62.947 | 62.938 | 62.969 | 62.962 | 62.96264 | 3777.758

## GC Calibration Data
0 |  |  | N2 |  |  | H2
| ter # | Batch # | Conc (Vol%) | Area | RF | Conc (Vol%) | Area | RF
| CAN-01 | CFC2512006/30033552 | 80.23 | 442000000 | 1.81317e-07 | 19.77 | 4556250 | 4.3391e-06 | 1.81317e-07 | 1.63e-07
| CSL/16-17/SB3-207 | CFC2512004/30035552 | 60.13 | 334000000 | 1.80091e-07 | 39.87 | 9023977 | 4.41823e-06 | 1.80091e-07 | 1.74e-06
| CSL/17-18/SB3/043 | CFC2512005/30033552 | 40.24 | 229000000 | 1.76049e-07 | 59.76 | 13285364 | 4.49818e-06 | 1.76049e-07 | 1.79e-06
| CSL/19-20/SB3/HP05 | CFC2512008/300333552 | 20.43 | 125000000 | 1.63839e-07 | 79.57 | 17515766 | 4.54276e-06
[5 empty] | 1.75324e-07 |  |  | 4.44957e-06
[5 empty] | Inter/Extra polation | 4.339103e-06 | Determined from Co-Pilot
[5 empty] | H2 | 20
[5 empty] | Inter/Extra polation | 1.636134e-07 | Determined from Co-Pilot
[5 empty] | N2 | 20

## RF Factors (applied)
H2 (RF) | 4.54276e-06
N2 (RF) | 1.75809e-07

## Feed
APR 05, 2026 - 19:50:50
Synthetic Feed DHA (Online) - Under no reaction conditions
Synthetic Feed blend (STCB), online from R5
CARBON# | Paraffin | I-Paraffins | Aromatics | Naphthenes | Olefins | Oxygenates | Plus | TOTAL
1 | -- | -- | -- | -- | -- | -- | -- | 0
2 | -- | -- | -- | -- | -- | -- | -- | 0
3 | -- | -- | -- | -- | -- | -- | -- | 0
4 | 0.002012269 | 0.000497388 | -- | -- | -- | -- | -- | 0.002509656
5 | 0.006954285 | 0.005316882 | -- | 0.001348769 | -- | -- | -- | 0.013619935
6 | 86.08044434 | 0.426240712 | -- | 0.581005633 | -- | -- | -- | 87.08769226
7 | 9.472218514 | 0.010982258 | -- | 0.004822898 | -- | -- | -- | 9.488023758
8 | 3.215475798 | 0.030950319 | -- | 0.049831167 | -- | -- | -- | 3.296257258
9 | 0.011423086 | 0.009861145 | 0.001813711 | 0.002859483 | -- | -- | -- | 0.025957424
10 | 0.008134374 | 0.005598063 | 0.002172304 | 0.002434537 | -- | -- | -- | 0.018339278
11 | 0.004806483 | 0.007187498 | 0.003648059 | -- | -- | -- | -- | 0.01564204
12 | 0.001373788 | -- | 0.003038012 | -- | -- | -- | -- | 0.0044118
13 | -- | -- | -- | -- | -- | -- | -- | 0
14 | -- | -- | -- | -- | -- | -- | -- | 0
15 | -- | -- | -- | -- | -- | -- | -- | 0
TOTAL | 98.80284119 | 0.496634245 | 0.010672087 | 0.642302513 | 0 | 0 | 0 | 99.95244598
[7 empty] | UNKNOWNS | 0.047558017
[7 empty] | GRAND_TOTAL | 100.0000076

## Raw Data
Date | TOS_h | Reactor | Time | 10i1TIC02, oC | 10i2TIC02, oC | 10i1PIC01, barg | 10i2PIC01, barg | H2 flow, Nml/hr | [7 empty] | Total H2 flow, gm/hr | N2 Dilution Flow, Nml/hr | [7 empty] | Oven Temperature | HC flow, gms/hr | [7 empty] | GC Composition, % vol |  | Molecular. Wt | Carbon, wt% | Hydrogen, wt% | RON | Paraffins, wt% | [14 empty] | Iso Paraffins, wt% | [14 empty] | Aromatics, wt% | [14 empty] | Naphthenes, wt% | [14 empty] | Olefins, wt% | [14 empty] | Unknowns | Total | C3 & Below | Propane | i-Butane | n-Butane | i-Pentane | n-Pentane | 2,2-Dimethylbutane | 2,3-Dimethylbutane | 2-Methylpentane | 3-Methylpentane | n-Hexane | C6-C7 Unknowns | Methylcyclopentane | 2-Methylhexane | 3-Methylhexane | n-Heptane | C7-C8 Unknowns | n-Octane | C8 Plus
[8 empty] | 01i14FIC01 | 01i14FIC02 | 01i14FIC03 | 01i14FIC04 | 01i14FIC05 | 01i14FIC06 | 01i14FIC07 | 01i14FIC08 | 01i14FI01 | 10i1FIC01 | 10i1FIC02 | 10i1FIC03 | 10i1FIC04 | 10i2FIC05 | 10i2FIC06 | 10i2FIC07 | 10i2FIC08 | 10i2TIC01, oC | 02i2FIC01 | 02i2FIC02 | 02i2FIC03 | 02i2FIC04 | 02i2FIC05 | 02i2FIC06 | 02i2FIC07 | 02i2FIC08 | H2 | N2 |  |  |  |  | C1 | C2 | C3 | C4 | C5 | C6 | C7 | C8 | C9 | C10 | C11 | C12 | C13 | C14 | C15 | C1 | C2 | C3 | C4 | C5 | C6 | C7 | C8 | C9 | C10 | C11 | C12 | C13 | C14 | C15 | C1 | C2 | C3 | C4 | C5 | C6 | C7 | C8 | C9 | C10 | C11 | C12 | C13 | C14 | C15 | C1 | C2 | C3 | C4 | C5 | C6 | C7 | C8 | C9 | C10 | C11 | C12 | C13 | C14 | C15 | C1 | C2 | C3 | C4 | C5 | C6 | C7 | C8 | C9 | C10 | C11 | C12 | C13 | C14 | C15 | wt% | wt%
2026-04-08 |  | 1 | 13:15:12 | 190 | 190.1 | 24.0046 | 24.0017 | 819.532 | 819.636 | 0 | 0 | 819.825 | 820.086 | 0 | 0 | 0.264749 | 1999.97 | 1998.71 | 0 | 0 | 1999.78 | 2000.14 | 0 | 0 | 219.7 | 1.99884 | 1.99683 | -0.0733567 | 0.00669135 | 1.99633 | 2.00026 | -0.112909 | 0.26966 | 23.581826 | 58.624301 | 88.41536 | 83.6207 | 15.94749 | 26.55468 | 0 | 0 | 0.0621924251 | 0.1404164433 | 0.2647749186 | 81.08305 | 8.530231 | 2.621036 | 0 | 0 | 0 | 0 | 0 | 0 | 0 | 0 | 0 | 0 | 0.3557715714 | 0.4375523329 | 2.741483 | 0.9352012277 | 0 | 0 | 0 | 0 | 0 | 0 | 0 | 0 | 0 | 0 | 0 | 0 | 0 | 0 | 0 | 0 | 0 | 0 | 0 | 0 | 0 | 0 | 0 | 0 | 0 | 0 | 0 | 0 | 0.4587801099 | [24 empty] | 2.369537 | 100 | 0.0028669657 | 0.0622841865 | 0.3562964797 | 0.1406236291 | 0.4381979406 | 0.2651655674 | 0.0320309736 | 0.1674765795 | 1.446647 | 1.099373 | 81.20268 | 0.5037472248 | 0.45945701 | 0.5075977445 | 0.4289833605 | 8.542817 | 1.080748 | 2.624903 | 0.6381098032
2026-04-08 |  | 2 | 15:19:22 | 189.7 | 189.8 | 24.0148 | 24.0003 | 781.55 | 782.924 | 0 | 0 | 781.596 | 780.465 | 0 | 0 | 0.332457 | 2000.3 | 1998.59 | 0 | 0 | 1999.87 | 2000.24 | 0 | 0 | 220 | 2.00117 | 2.00103 | -0.0827623 | -0.0185442 | 1.99867 | 1.99657 | -0.114037 | -0.257098 | 22.166466 | 59.290763 | 88.28979 | 83.61095 | 16.06873 | 26.5274 | 0 | 0 | 0.0367697477 | 0.0458195843 | 0.0643566325 | 82.75224 | 8.384562 | 2.369084 | 0 | 0 | 0 | 0 | 0 | 0 | 0 | 0 | 0 | 0 | 0.1465933323 | 0.1166852191 | 3.075905 | 0.9218597412 | 0 | 0 | 0 | 0 | 0 | 0 | 0 | 0 | 0 | 0 | 0 | 0 | 0 | 0 | 0 | 0 | 0 | 0 | 0 | 0 | 0 | 0 | 0 | 0 | 0 | 0 | 0 | 0 | 0.4829990864 | [24 empty] | 1.603115 | 99.99998 | 0.0020376805 | 0.0367902555 | 0.146675095 | 0.0458451398 | 0.1167502999 | 0.0643925294 | 0.0289975833 | 0.1708410233 | 1.619469285 | 1.258312 | 82.79839 | 0.4869844615 | 0.4832684696 | 0.4934633374 | 0.4289106131 | 8.389238 | 0.903842628 | 2.370405 | 0.1553902328
2026-04-08 |  | 5 | 17:23:32 | 190 | 190 | 23.9945 | 24.0061 | 754.74 | 757.574 | 0 | 0 | 755.854 | 752.214 | 0 | 0 | 0.248383 | 2000.27 | 1999.94 | 0 | 0 | 1999.88 | 2000.42 | 0 | 0 | 219.9 | 2.00073 | 1.99892 | -0.076165 | -0.00398628 | 1.99926 | 1.99631 | -0.115156 | 0.00374242 | 23.366536 | 58.075819 | 88.12772 | 83.60583 | 16.27212 | 24.78334 | 0 | 0 | 0 | 0.008234838 | 0.0216237139 | 85.96989 | 9.506286 | 3.14888978 | 0 | 0 | 0 | 0 | 0 | 0 | 0 | 0 | 0 | 0 | 0.0022863878 | 0.0172654167 | 0.4426220953 | 0.0249416381 | 0 | 0 | 0 | 0 | 0 | 0 | 0 | 0 | 0 | 0 | 0 | 0 | 0 | 0 | 0 | 0 | 0 | 0 | 0 | 0 | 0 | 0 | 0 | 0 | 0 | 0 | 0 | 0 | 0.5508224368 | [24 empty] | 0.3071435392 | 100 | 0.0022871955 |  | 0.002130724 | 0.0082377475 | 0.017271515 | 0.0216313526 | 0.002108884 | 0.0497729816 | 0.3908965886 |  | 86.00026 | 0.5510169864 |  | 0.0112941302 | 9.509644 | 0.1341347694 | 3.150002 | 0.1243695989
2026-04-08 |  | 6 | 19:27:42 | 190 | 190 | 24.0003 | 23.9902 | 784.381 | 784.822 | 0 | 0 | 784.816 | 782.414 | 0 | 0 | 0.262405 | 2000.71 | 1999.71 | 0 | 0 | 1999.91 | 2000.27 | 0 | 0 | 219.9 | 1.99943 | 2.00022 | -0.0840526 | -0.00220196 | 2.00298 | 1.99995 | -0.0934312 | -0.0355248 | 22.253473 | 59.348592 | 88.25737 | 83.609375 | 15.99447 | 28.05100441 | 0 | 0 | 0.0715345442 | 0.0495717227 | 0.0237012301 | 80.74502 | 7.523105 | 1.758745 | 0 | 0 | 0 | 0 | 0 | 0 | 0 | 0 | 0 | 0 | 0.2333592623 | 0.0959413797 | 5.396794 | 1.569266 | 0 | 0 | 0 | 0 | 0 | 0 | 0 | 0 | 0 | 0 | 0 | 0 | 0 | 0 | 0 | 0 | 0 | 0 | 0 | 0 | 0 | 0 | 0 | 0 | 0 | 0 | 0 | 0 | 0.4412938058 | [24 empty] | 2.091688 | 100 | 0.0013643811 | 0.0715623125 | 0.2334498614 | 0.0495909676 | 0.0959786251 | 0.0237104297 | 0.0565688871 | 0.316162765 | 2.973709 | 2.052448 | 80.77637 | 0.7485500574 | 0.4414651096 | 0.810513854 | 0.7593611479 | 7.526026 | 1.270146 | 1.759427 | 0.033622168
2026-04-08 |  | 1 | 21:31:52 | 190 | 190 | 24.0133 | 23.9945 | 746.34 | 746.422 | 0 | 0 | 746.822 | 745.886 | 0 | 0 | 0.359877 | 2001.57 | 1999.87 | 0 | 0 | 1999.55 | 1999.09 | 0 | 0 | 220 | 2.00148 | 2.00034 | -0.0779799 | -0.00732437 | 2.00146 | 2.00316 | -0.0661632 | -0.243327 | 24.104657 | 58.758333 | 88.2187 | 83.60776 | 16.09869194 | 26.61048 | 0 | 0 | 0.0420250632 | 0.0282010082 | 0.0136956004 | 83.10537 | 8.313589 | 2.27558 | 0 | 0 | 0 | 0 | 0 | 0 | 0 | 0 | 0 | 0 | 0.1384399682 | 0.0560828 | 3.210002 | 0.9311715364 | 0 | 0 | 0 | 0 | 0 | 0 | 0 | 0 | 0 | 0 | 0 | 0 | 0 | 0 | 0 | 0 | 0 | 0 | 0 | 0 | 0 | 0 | 0 | 0 | 0 | 0 | 0 | 0 | 0.4628961086 | [24 empty] | 1.422976 | 100 | 0.0010367234 | 0.0420369096 | 0.1384789944 | 0.028208958 | 0.0560986102 | 0.0136994608 | 0.0326203033 | 0.1817183495 | 1.696282 | 1.300286293 | 83.12879 | 0.5031136274 | 0.463026613 | 0.4965797067 | 0.4348543286 | 8.315932 | 0.867518127 | 2.276221 | 0.0234883837
2026-04-08 |  | 2 | 23:36:02 | 190 | 190 | 23.996 | 23.9988 | 766.046 | 766.293 | 0 | 0 | 766.319 | 765.254 | 0 | 0 | 0.185756 | 2000.08 | 2000.41 | 0 | 0 | 1999.95 | 1999.73 | 0 | 0 | 220 | 2 | 2.00019 | -0.0613518 | 0.00856933 | 2.0012 | 1.99928 | -0.0882053 | -0.0252444 | 21.805334 | 60.018318 | 88.22092 | 83.6078 | 16.1123 | 26.47931 | 0 | 0 | 0.0367108807 | 0.0241849162 | 0.0114437165 | 83.26990509 | 8.419059 | 2.349388 | 0 | 0 | 0 | 0 | 0 | 0 | 0 | 0 | 0 | 0 | 0.1214239597 | 0.0484411418 | 3.042936 | 0.8668317199 | 0 | 0 | 0 | 0 | 0 | 0 | 0 | 0 | 0 | 0 | 0 | 0 | 0 | 0 | 0 | 0 | 0 | 0 | 0 | 0 | 0 | 0 | 0 | 0 | 0 | 0 | 0 | 0 | 0.4765126109 | [24 empty] | 1.333119 | 99.99996 | 0.0008638578 | 0.0367207713 | 0.1214566678 | 0.0241914317 | 0.0484541915 | 0.0114467992 | 0.030724382 | 0.1720970273 | 1.593253 | 1.247681 | 83.29234 | 0.4698958397 | 0.4766409695 | 0.4642119408 | 0.4028532803 | 8.421327 | 0.8140986562 | 2.35002 | 0.0217415504
2026-04-09 |  | 5 | 01:40:12 | 190 | 190 | 23.9612 | 24.0075 | 763.178 | 760.712 | 0 | 0 | 761.804 | 764.329 | 0 | 0 | 0.292864 | 1999.76 | 1999.81 | 0 | 0 | 2000.12 | 2000.27 | 0 | 0 | 219.9 | 2.00191 | 2.00096 | -0.0633015 | -0.00282936 | 1.99793 | 2.00178 | -0.0982186 | 0.00154748 | 23.407452 | 58.500476 | 88.09035 | 83.60517 | 16.28756 | 24.81283 | 0 | 0 | 0 | 0.0017248455 | 0.0059430422 | 86.13844 | 9.49459 | 3.128965 | 0 | 0 | 0 | 0 | 0 | 0 | 0 | 0 | 0 | 0 | 0 | 0.0046695694 | 0.4285356104 | 0.0081720389 | 0 | 0 | 0 | 0 | 0 | 0 | 0 | 0 | 0 | 0 | 0 | 0 | 0 | 0 | 0 | 0 | 0 | 0 | 0 | 0 | 0 | 0 | 0 | 0 | 0 | 0 | 0 | 0 | 0.5797808766 | [24 empty] | 0.2091592848 | 99.9999751 | 0.0017252481 | 0.0046706591 | 0.0059444294 | 0.0015077635 | 0.0414670222 | 0.385660857 | 86.15854 | 0.5799161792 | 0.0041954946 | 0.0039784517 | 0.0101307724 | 9.496806 | 0.109825924 | 3.129695 | 0.0659328625
2026-04-09 |  | 6 | 03:44:23 | 190 | 190 | 23.9554 | 23.9902 | 802.076 | 802.547 | 0 | 0 | 801.936 | 801.84 | 0 | 0 | 0.270651 | 2000.14 | 2000.61 | 0 | 0 | 1999.92 | 1998.98 | 0 | 0 | 220 | 1.99939 | 2.00044 | -0.0599026 | -0.00318803 | 2.00261 | 1.99866 | -0.0803121 | -0.0345935 | 22.594453 | 59.152436 | 88.23864 | 83.60864 | 16.00729 | 27.97073 | 0 | 0 | 0.0724467263 | 0.0447757393 | 0.0117345573 | 80.98759 | 7.556621 | 1.782379 | 0 | 0 | 0 | 0 | 0 | 0 | 0 | 0 | 0 | 0 | 0.2273811251 | 0.0768944547 | 5.270980835 | 1.515623 | 0 | 0 | 0 | 0 | 0 | 0 | 0 | 0 | 0 | 0 | 0 | 0 | 0 | 0 | 0 | 0 | 0 | 0 | 0 | 0 | 0 | 0 | 0 | 0 | 0 | 0 | 0 | 0 | 0.4418701231 | [24 empty] | 2.011712 | 100 | 0.0010217624 | 0.0724666119 | 0.2274435461 | 0.044788029 | 0.0769155622 | 0.0117377779 | 0.055982776 | 0.315397352 | 2.894997 | 2.00605 | 81.00982 | 0.7528334856 | 0.4419914186 | 0.784280777 | 0.7317582965 | 7.558695 | 1.219594 | 1.782869 | 0.0113696037
2026-04-09 |  | 1 | 05:48:33 | 190 | 190 | 24.0032 | 23.9931 | 800.113 | 800.794 | 0 | 0 | 799.955 | 800.322 | 0 | 0 | 0.240064 | 1999.91 | 2000.13 | 0 | 0 | 1999.66 | 1999.64 | 0 | 0 | 219.9 | 1.99948 | 1.99969 | -0.0616554 | -0.00113907 | 1.99806 | 2.0023 | -0.133934 | -0.0220774 | 24.425367 | 58.728386 | 88.2175 | 83.60764 | 16.10329 | 26.55908 | 0 | 0 | 0.0420040227 | 0.026720399 | 0.0105882874 | 83.17024231 | 8.35114 | 2.29937 | 0 | 0 | 0 | 0 | 0 | 0 | 0 | 0 | 0 | 0 | 0.1378697306 | 0.0514444262 | 3.145361 | 0.9121232033 | 0 | 0 | 0 | 0 | 0 | 0 | 0 | 0 | 0 | 0 | 0 | 0 | 0 | 0 | 0 | 0 | 0 | 0 | 0 | 0 | 0 | 0 | 0 | 0 | 0 | 0 | 0 | 0 | 0.4591751993 | [24 empty] | 1.393959 | 100 | 0.000822352 | 0.0420145467 | 0.1379042715 | 0.0267270934 | 0.0514573157 | 0.0105909407 | 0.0320282988 | 0.1788240522 | 1.65946 | 1.275836 | 83.19108 | 0.5014637113 | 0.4592902362 | 0.4880663753 | 0.4242853522 | 8.353232 | 0.8488810658 | 2.299946 | 0.0180735197
2026-04-09 |  | 2 | 07:52:45 | 190 | 190 | 24.0104 | 24.0003 | 773.706 | 770.885 | 0 | 0 | 772.512 | 775.44 | 0 | 0 | 0.250211 | 1999.65 | 1999.36 | 0 | 0 | 2000.2 | 1998.77 | 0 | 0 | 220 | 0.789375 | 1.13808 | -0.0575566 | 3.62769e-05 | -0.258702 | -1.83143 | -0.185263 | 0.0302421 | 21.840241 | 60.39062 | 88.21323 | 83.6075 | 16.11204 | 26.50711 | 0 | 0 | 0.0393175222 | 0.0251444578 | 0.0098485816 | 83.25601 | 8.404466629 | 2.33529 | 0 | 0 | 0 | 0 | 0 | 0 | 0 | 0 | 0 | 0 | 0.1278256625 | 0.0479987077 | 3.078897953 | 0.871309638 | 0 | 0 | 0 | 0 | 0 | 0 | 0 | 0 | 0 | 0 | 0 | 0 | 0 | 0 | 0 | 0 | 0 | 0 | 0 | 0 | 0 | 0 | 0 | 0 | 0 | 0 | 0 | 0 | 0.466617763 | [24 empty] | 1.337274 | 100 | 0.0008647467 | 0.0393266045 | 0.1278551817 | 0.0251502655 | 0.0480097942 | 0.0098508568 | 0.0321118794 | 0.1772328317 | 1.614247 | 1.256018 | 83.27525 | 0.4840852916 | 0.466725558 | 0.4674532712 | 0.4040576816 | 8.406408 | 0.8108884096 | 2.33583 | 0.0186098181
2026-04-10 |  | 5 | 10:47:06 | 190 | 190 | 23.9771 | 24.0003 | 810.658 | 806.775 | 0 | 0 | 808.276 | 812.466 | 0 | 0 | 0.434997 | 1999.69 | 2000.43 | 0 | 0 | 1999.48 | 2000.4 | 0 | 0 | 220 | 1.99552 | 1.9964 | -0.0586952 | -0.00135834 | 2.00153 | 2.00493 | -0.0506218 | 0.00568774 | 23.365182 | 58.641352 | 88.09326 | 83.60525 | 16.27839 | 24.85172 | 0 | 0 | 0 | 0.0066033001 | 0.0175175816 | 86.10104 | 9.451642 | 3.09167 | 0 | 0 | 0 | 0 | 0 | 0 | 0 | 0 | 0 | 0 | 0.0019434597 | 0.0136866802 | 0.4394775629 | 0.0196230747 | 0 | 0 | 0 | 0 | 0 | 0 | 0 | 0 | 0 | 0 | 0 | 0 | 0 | 0 | 0 | 0 | 0 | 0 | 0 | 0 | 0 | 0 | 0 | 0 | 0 | 0 | 0 | 0 | 0.590390861 | [24 empty] | 0.2664078176 | 100 | 0.0019440536 | 0.0066053178 | 0.0014328742 | 0.0136908609 | 0.017522933 | 0.0019310142 | 0.0478919595 | 0.389788866 | 86.12734 | 0.5905712247 | 0.0103283534 | 0.0093007162 | 0.010101865 | 9.45453 | 0.1216615885 | 3.092615 | 0.1027482599
2026-04-10 |  | 6 | 12:51:17 | 190 | 190 | 23.9945 | 23.9873 | 855.956 | 854.208 | 0 | 0 | 855.68 | 856.816 | 0 | 0 | 0.171192 | 1999.55 | 1999.88 | 0 | 0 | 2000.05 | 2000.76 | 0 | 0 | 220 | 2.00409 | 1.99987 | -0.0663496 | -0.0070684 | 2.00199 | 1.99634 | -0.108407 | -0.0113871 | 22.941751 | 60.183502 | 88.30902 | 83.61069 | 15.99645 | 27.69037 | 0 | 0 | 0.0618872456 | 0.0439079925 | 0.0202479865 | 81.12086 | 7.658495 | 1.863228 | 0 | 0 | 0 | 0 | 0 | 0 | 0 | 0 | 0 | 0 | 0.2018884271 | 0.08177948 | 4.924105 | 1.505172 | 0 | 0 | 0 | 0 | 0 | 0 | 0 | 0 | 0 | 0 | 0 | 0 | 0 | 0 | 0 | 0 | 0 | 0 | 0 | 0 | 0 | 0 | 0 | 0 | 0 | 0 | 0 | 0 | 0.4477067888 | [24 empty] | 2.07071 | 99.99999 | 0.0033109563 | 0.0619211644 | 0.2019990981 | 0.0439320579 | 0.0818243027 | 0.020259086 | 0.0471056588 | 0.2652749419 | 2.710971117 | 1.903452 | 81.16532 | 0.686219275 | 0.4479522109 | 0.7810773253 | 0.7249199152 | 7.662693 | 1.299643 | 1.86425 | 0.0278762355
2026-04-10 |  | 1 | 14:55:28 | 190 | 190 | 24.0162 | 23.9945 | 847.186 | 849.934 | 0 | 0 | 849.486 | 845.856 | 0 | 0 | 0.189193 | 1999.08 | 1999.19 | 0 | 0 | 2000.1 | 1998.88 | 0 | 0 | 220 | 2.00099 | 1.99936 | -0.0579538 | -0.00589139 | 2.00004 | 1.98481 | -0.153703 | -0.0588924 | 24.693267 | 58.199308 | 88.60826 | 83.61753 | 16.06121 | 25.66122818 | 0 | 0 | 0.0390852876 | 0.0266379174 | 0.0040656193 | 81.98284 | 8.720783 | 3.497030735 | 0 | 0 | 0 | 0 | 0 | 0 | 0 | 0 | 0 | 0 | 0.1334777027 | 0.0391855091 | 2.678261 | 0.8053001761 | 0 | 0 | 0 | 0 | 0 | 0 | 0 | 0 | 0 | 0 | 0 | 0 | 0 | 0 | 0 | 0 | 0 | 0 | 0 | 0 | 0 | 0 | 0 | 0 | 0 | 0 | 0 | 0 | 0.4645655453 | [24 empty] | 1.608755 | 99.99999 | 0.0007204142 | 0.0391132087 | 0.1335730553 | 0.0266569462 | 0.0392135046 | 0.0040685236 | 0.0269133244 | 0.1445011497 | 1.388142 | 1.120618 | 82.0414 | 0.4376125336 | 0.464897424 | 0.4325959086 | 0.3732795417 | 8.727013588 | 1.095198 | 3.499529 | 0.0049632727
2026-04-10 |  | 2 | 16:59:39 | 190 | 190 | 23.9742 | 23.9988 | 758.153 | 757.75 | 0 | 0 | 758.299 | 758.955 | 0 | 0 | 0.338746 | 1998.9 | 2000.1 | 0 | 0 | 1999.94 | 1999.95 | 0 | 0 | 220 | 2.00224 | 1.99862 | -0.0561603 | -0.00636061 | 1.99698 | 2.00216 | -0.0841603 | -0.0185198 | 22.496629 | 59.366862 | 88.58126 | 83.61626 | 16.08838 | 25.50998497 | 0 | 0 | 0.0400920101 | 0.02666495 | 0.0033761237 | 82.16001 | 8.869095 | 3.651874 | 0 | 0 | 0 | 0 | 0 | 0 | 0 | 0 | 0 | 0 | 0.1356317848 | 0.0375968106 | 2.478333 | 0.7012164593 | 0 | 0 | 0 | 0 | 0 | 0 | 0 | 0 | 0 | 0 | 0 | 0 | 0 | 0 | 0 | 0 | 0 | 0 | 0 | 0 | 0 | 0 | 0 | 0 | 0 | 0 | 0 | 0 | 0.4576258957 | [24 empty] | 1.438456 | 99.99997 |  | 0.040113952 | 0.1357060224 | 0.0266795438 | 0.0376173891 | 0.0033779715 | 0.028703738 | 0.1455946714 | 1.267239 | 1.038152 | 82.20498 | 0.4218314588 | 0.4578763545 | 0.3832276464 | 0.3183725476 | 8.873949 | 0.95896703 | 3.653872 | 0.0037510104
2026-04-10 |  | 5 | 19:03:49 | 190 | 190 | 24.022 | 24.0046 | 720.778 | 710.742 | 0 | 0 | 716.358 | 725.745 | 0 | 0 | 0.338087 | 1999.52 | 1999.51 | 0 | 0 | 2000.02 | 2000.04 | 0 | 0 | 219.9 | 1.99839 | 2.00116 | -0.067394 | -0.00232141 | 2.00153 | 2.00146 | -0.240027 | -0.0313091 | 23.147193 | 58.675473 | 88.43922 | 83.61203 | 16.28479 | 24.10099 | 0 | 0 | 0 | 0 | 0.0015589115 | 84.49444 | 9.740117 | 4.605043 | 0 | 0 | 0 | 0 | 0 | 0 | 0 | 0 | 0 | 0 | 0 | 0.0008560614 | 0.4159208834 | 0 | 0 | 0 | 0 | 0 | 0 | 0 | 0 | 0 | 0 | 0 | 0 | 0 | 0 | 0 | 0 | 0 | 0 | 0 | 0 | 0 | 0 | 0 | 0 | 0 | 0 | 0 | 0 | 0 | 0.5625645518 | [24 empty] | 0.1794762313 | 99.99998 | 0.0008562281 | 0.001559215 | 0.0011883206 | 0.037639387 | 0.377174139 | 84.51089 | 0.5626741052 | 0.0105563141 | 9.742013 | 0.1299643368 | 4.60594 | 0.0195415448
2026-04-10 |  | 6 | 21:08:00 | 190 | 190 | 24.0017 | 23.996 | 746.383 | 747.759 | 0 | 0 | 746.949 | 745.464 | 0 | 0 | 0.318725 | 1999.19 | 2000.46 | 0 | 0 | 2000.03 | 1999 | 0 | 0 | 220.1 | 1.99857 | 1.99832 | -0.0625391 | 0.00184537 | 1.99936 | 1.99353 | -0.0876914 | -0.0333827 | 22.240676 | 59.670652 | 88.63948 | 83.61924 | 15.94917 | 26.87815 | 0 | 0 | 0.0761561915 | 0.0524964258 | 0.004917243 | 80.06081 | 8.073048 | 2.925896 | 0 | 0 | 0 | 0 | 0 | 0 | 0 | 0 | 0 | 0 | 0.2547599077 | 0.0710249469 | 4.413246 | 1.30598 | 0 | 0 | 0 | 0 | 0 | 0 | 0 | 0 | 0 | 0 | 0 | 0 | 0 | 0 | 0 | 0 | 0 | 0 | 0 | 0 | 0 | 0 | 0 | 0 | 0 | 0 | 0 | 0 | 0.4311777055 | [24 empty] | 2.330494 | 100 | 0.000706828 | 0.076226607 | 0.2549954653 | 0.0525449663 | 0.0710906237 | 0.0049217897 | 0.0482382886 | 0.2690402567 | 2.406075 | 1.693973 | 80.13483 | 0.6707314849 | 0.431576401 | 0.6863230467 | 0.6208648682 | 8.080513 | 1.565883 | 2.928602 | 0.002842708
2026-04-10 |  | 1 | 23:12:11 | 190 | 190 | 24.0495 | 23.9945 | 779.575 | 774.943 | 0 | 0 | 777.255 | 782.221 | 0 | 0 | 0.390127 | 2000.27 | 1999.85 | 0 | 0 | 2000.13 | 2000.34 | 0 | 0 | 220 | 1.99906 | 1.99812 | -0.0606721 | -0.00310757 | 1.9996 | 2.0101 | -0.11897 | -0.0133675 | 24.365066 | 58.933912 | 88.61665 | 83.61756134 | 16.06387 | 25.61665 | 0 | 0 | 0.0413440391 | 0.0280676 | 0.0034591176 | 81.91902 | 8.760353 | 3.577129 | 0 | 0 | 0 | 0 | 0 | 0 | 0 | 0 | 0 | 0 | 0.1405233145 | 0.03957849 | 2.654653 | 0.7869898677 | 0 | 0 | 0 | 0 | 0 | 0 | 0 | 0 | 0 | 0 | 0 | 0 | 0 | 0 | 0 | 0 | 0 | 0 | 0 | 0 | 0 | 0 | 0 | 0 | 0 | 0 | 0 | 0 | 0.4574790001 | [24 empty] | 1.591401 | 100 | 0.0006458959 | 0.0413727313 | 0.1406208426 | 0.0280870795 | 0.0396059565 | 0.0034615181 | 0.0277507901 | 0.1480148435 | 1.371241 | 1.109488 | 81.97587 | 0.437030673 | 0.457796514 | 0.4248939157 | 0.3626421094 | 8.766433 | 1.081739068 | 3.579612 | 0.0036918928
2026-04-11 |  | 2 | 01:16:23 | 190 | 190 | 24.0046 | 24.0046 | 755.271 | 756.147 | 0 | 0 | 755.265 | 755.922 | 0 | 0 | 0.323005 | 2000.26 | 2000.39 | 0 | 0 | 2000.23 | 2000.62 | 0 | 0 | 220 | 2.00236 | 1.99834 | -0.0582785 | -0.00580267 | 1.99759 | 1.99579 | -0.0867301 | -0.0399278 | 22.032132 | 60.115765 | 88.57769 | 83.61609 | 16.08958 | 25.5167 | 0 | 0 | 0.0430150442 | 0.0277644899 | 0.0030895646 | 82.11829 | 8.869833 | 3.678485 | 0 | 0 | 0 | 0 | 0 | 0 | 0 | 0 | 0 | 0 | 0.1439781189 | 0.0395759456 | 2.497486 | 0.6972203851 | 0 | 0 | 0 | 0 | 0 | 0 | 0 | 0 | 0 | 0 | 0 | 0 | 0 | 0 | 0 | 0 | 0 | 0 | 0 | 0 | 0 | 0 | 0 | 0 | 0 | 0 | 0 | 0 | 0.4488477409 | [24 empty] | 1.432437 | 100 | 0.0005938704 | 0.0430370234 | 0.1440516859 | 0.0277786739 | 0.0395961627 | 0.0030911432 | 0.0294491556 | 0.151537478 | 1.280136 | 1.03764 | 82.16025 | 0.4310750067 | 0.4490770698 | 0.3813911974 | 0.3161854148 | 8.874365 | 0.9470667839 | 3.680364 | 0.0033201028
2026-04-11 |  | 5 | 03:20:33 | 190 | 190 | 23.9916 | 24.0017 | 754.273 | 758.175 | 0 | 0 | 756.168 | 753.017 | 0 | 0 | 0.0378626 | 1999.68 | 1999.87 | 0 | 0 | 2000.01 | 2000.35 | 0 | 0 | 219.9 | 2.00049 | 2.00057 | -0.0521107 | -0.00262945 | 1.998 | 2.00229 | -0.0694546 | -0.00488175 | 23.300184 | 58.568771 | 88.45252 | 83.61243 | 16.28443 | 24.07686 | 0 | 0 | 0 | 0 | 0.0011517757 | 84.42191 | 9.764988 | 4.650606 | 0 | 0 | 0 | 0 | 0 | 0 | 0 | 0 | 0 | 0 | 0 | 0.0009804331 | 0.4148505926 | 0 | 0 | 0 | 0 | 0 | 0 | 0 | 0 | 0 | 0 | 0 | 0 | 0 | 0 | 0 | 0 | 0 | 0 | 0 | 0 | 0 | 0 | 0 | 0 | 0 | 0 | 0 | 0 | 0 | 0.566031158 | [24 empty] | 0.1794828475 | 100 | 0.0009806267 | 0.0011520031 | 0.0010681973 | 0.0369951315 | 0.3768692017 | 84.43858 | 0.5661429167 | 0.0095940903 | 9.766916275 | 0.1308246702 | 4.651525 | 0.0193607826
2026-04-11 |  | 6 | 05:24:44 | 190 | 190 | 24.0017 | 23.9988 | 788.773 | 792.209 | 0 | 0 | 790.27 | 785.412 | 0 | 0 | 0.307071 | 2000.03 | 1999.97 | 0 | 0 | 1999.81 | 1999.89 | 0 | 0 | 219.9 | 1.99955 | 1.99919 | -0.0597189 | -0.00875523 | 2.00064 | 1.99807 | -0.0493788 | -0.041266 | 22.158148 | 59.787741 | 88.62003 | 83.6188 | 15.94789 | 26.97984 | 0 | 0 | 0.0818688348 | 0.0553996116 | 0.0047859526 | 79.96238 | 8.020072 | 2.902478 | 0 | 0 | 0 | 0 | 0 | 0 | 0 | 0 | 0 | 0 | 0.2720490992 | 0.0756956786 | 4.534286 | 1.324615 | 0 | 0 | 0 | 0 | 0 | 0 | 0 | 0 | 0 | 0 | 0 | 0 | 0 | 0 | 0 | 0 | 0 | 0 | 0 | 0 | 0 | 0 | 0 | 0 | 0 | 0 | 0 | 0 | 0.4238710403 | [24 empty] | 2.342487 | 99.99999 | 0.000980517 | 0.0819444805 | 0.272300452 | 0.0554508008 | 0.0757656172 | 0.004790375 | 0.051941622 | 0.2837454081 | 2.471347 | 1.731442 | 80.03626 | 0.6759605408 | 0.4242626727 | 0.6952507496 | 0.6305886507 | 8.027482 | 1.573646 | 2.905159235 | 0.0016558992
2026-04-11 |  | 1 | 07:28:56 | 190 | 190 | 23.9844 | 24.0075 | 796.172 | 796.177 | 0 | 0 | 796.624 | 796.272 | 0 | 0 | 0.245759 | 1999.77 | 2000.27 | 0 | 0 | 1999.59 | 1999.67 | 0 | 0 | 220.1 | 2.00281 | 2.00132 | -0.0467527 | -0.00321112 | 1.99837 | 1.99396 | -0.100362 | -0.0197918 | 24.286113 | 58.718091 | 88.61237 | 83.61743 | 16.06015 | 25.67131 | 0 | 0 | 0.0437892899 | 0.0293459445 | 0.0035648365 | 81.85394 | 8.730504 | 3.55125 | 0 | 0 | 0 | 0 | 0 | 0 | 0 | 0 | 0 | 0 | 0.1488921344 | 0.0416283421 | 2.723036 | 0.8041974306 | 0 | 0 | 0 | 0 | 0 | 0 | 0 | 0 | 0 | 0 | 0 | 0 | 0 | 0 | 0 | 0 | 0 | 0 | 0 | 0 | 0 | 0 | 0 | 0 | 0 | 0 | 0 | 0 | 0.4533554614 | [24 empty] | 1.616489 | 99.99999 | 0.0006101741 | 0.0438189432 | 0.1489929557 | 0.0293658171 | 0.0416565314 | 0.0035672504 | 0.0295304656 | 0.1550816745 | 1.415289 | 1.124979 | 81.90936 | 0.4532146156 | 0.4536624551 | 0.4334675074 | 0.3712745309 | 8.736415863 | 1.092656374 | 3.553655 | 0.003401571
2026-04-11 |  | 2 | 09:33:04 | 200 | 200 | 23.9771 | 23.9945 | 766.542 | 767.879 | 0 | 0 | 767.61 | 764.211 | 0 | 0 | 0.396303 | 1999.5 | 2000.08 | 0 | 0 | 2000.46 | 2000.03 | 0 | 0 | 220 | 2.00223 | 1.99793 | -0.0479828 | -0.00677034 | 1.99947 | 1.99697 | -0.0991028 | -0.0199265 | 21.875493 | 60.152656 | 88.46172 | 83.61443 | 15.9431324 | 27.66964 | 0 | 0 | 0.1386274993 | 0.0846433416 | 0.0080824746 | 79.14449 | 7.843598 | 2.752951622 | 0 | 0 | 0 | 0 | 0 | 0 | 0 | 0 | 0 | 0 | 0.4238233566 | 0.1133183688 | 5.312593 | 1.39961 | 0 | 0 | 0 | 0 | 0 | 0 | 0 | 0 | 0 | 0 | 0 | 0 | 0 | 0 | 0 | 0 | 0 | 0 | 0 | 0 | 0 | 0 | 0 | 0 | 0 | 0 | 0 | 0 | 0.3764000535 | [24 empty] | 2.401865 | 100 | 0.0008555097 | 0.1387119144 | 0.4240814447 | 0.0846948847 | 0.1133873686 | 0.0080873957 | 0.085358955 | 0.3876301944 | 2.89937 | 1.943469 | 79.19268 | 0.8055936098 | 0.3766292632 | 0.7342526913 | 0.6662096977 | 7.848374 | 1.534353 | 2.754628 | 0.001635754
2026-04-11 |  | 5 | 11:37:16 | 200 | 200 | 23.9786 | 24.0017 | 821.206 | 815.917 | 0 | 0 | 814.953 | 821.451 | 0 | 0 | 0.247258 | 2000.07 | 1999.66 | 0 | 0 | 1999.71 | 2000.22 | 0 | 0 | 220.1 | 1.99981 | 2.00123 | -0.0588941 | -0.00682896 | 1.99947 | 1.99909 | -0.129676 | -0.0308205 | 23.141192 | 58.772364 | 88.47749 | 83.61251 | 16.28373909 | 24.01484 | 0 | 0 | 0 | 0 | 0.0010249602 | 84.33223 | 9.786389 | 4.739928 | 0 | 0 | 0 | 0 | 0 | 0 | 0 | 0 | 0 | 0 | 0 | 0.0008478066 | 0.4163618982 | 0 | 0 | 0 | 0 | 0 | 0 | 0 | 0 | 0 | 0 | 0 | 0 | 0 | 0 | 0 | 0 | 0 | 0 | 0 | 0 | 0 | 0 | 0 | 0 | 0 | 0 | 0 | 0 | 0 | 0.5393092632 | [24 empty] | 0.183916077 | 100 | 0.0008479789 | 0.0010251686 | 0.0011932233 | 0.0374883488 | 0.3777649701 | 84.34937 | 0.5394189358 | 0.0095249563 | 9.788379 | 0.1342953444 | 4.740891 | 0.0198148023
2026-04-11 |  | 6 | 13:41:27 | 200 | 200 | 23.9974 | 24.0075 | 726.693 | 722.135 | 0 | 0 | 724.419 | 729.454 | 0 | 0 | 0.280387 | 2000.34 | 1999.85 | 0 | 0 | 2000.02 | 1999.73 | 0 | 0 | 220 | 2.00232 | 2.0012 | -0.0518708 | 0.0029742 | 2.00081 | 2.00348 | -0.140668 | -0.0292517 | 22.53795 | 59.151422 | 88.27419281 | 83.6106 | 15.77893 | 31.02945 | 0 | 0 | 0.2544139326 | 0.1580743045 | 0.0125662619 | 74.47852 | 6.310061 | 1.641599 | 0 | 0 | 0 | 0 | 0 | 0 | 0 | 0 | 0 | 0 | 0.7582760453 | 0.2082259357 | 9.882874 | 2.438105 | 0 | 0 | 0 | 0 | 0 | 0 | 0 | 0 | 0 | 0 | 0 | 0 | 0 | 0 | 0 | 0 | 0 | 0 | 0 | 0 | 0 | 0 | 0 | 0 | 0 | 0 | 0 | 0 | 0.3700946867 | [24 empty] | 3.487208 | 100 | 0.001303443 | 0.2545450628 | 0.758666873 | 0.1581557691 | 0.2083332539 | 0.0125727383 | 0.1515250802 | 0.7316811085 | 5.499677 | 3.505084 | 74.5169 | 1.292235 | 0.3702854216 | 1.220121026 | 1.219241 | 6.313313 | 2.142706 | 1.642445 | 0.0012159393
2026-04-11 |  | 1 | 15:45:38 | 200 | 200 | 24.0046 | 24.0119 | 752.428 | 754.825 | 0 | 0 | 753.748 | 750.241 | 0 | 0 | 0.297877 | 1999.93 | 2000.46 | 0 | 0 | 2000.03 | 1999.19 | 0 | 0 | 219.9 | 1.99927 | 1.99769 | -0.0550105 | -0.00267605 | 2.00325 | 1.9963 | -0.0852971 | -0.0043793 | 24.55936 | 58.255677 | 88.49156189 | 83.61571 | 15.89525 | 28.12191391 | 0 | 0 | 0.1439061463 | 0.0912256166 | 0.0082178526 | 78.50077 | 7.550801754 | 2.471053 | 0 | 0 | 0 | 0 | 0 | 0 | 0 | 0 | 0 | 0 | 0.4416313469 | 0.1202936321 | 5.943981 | 1.634302 | 0 | 0 | 0 | 0 | 0 | 0 | 0 | 0 | 0 | 0 | 0 | 0 | 0 | 0 | 0 | 0 | 0 | 0 | 0 | 0 | 0 | 0 | 0 | 0 | 0 | 0 | 0 | 0 | 0.389465481 | [24 empty] | 2.704353 | 100 | 0.0012388636 | 0.1440211385 | 0.4419842362 | 0.0912985131 | 0.1203897595 | 0.0082244193 | 0.0864227712 | 0.4071625471 | 3.273282 | 2.181863 | 78.5635 | 0.8693592548 | 0.3897766769 | 0.8465316296 | 0.7890765667 | 7.556835 | 1.754701 | 2.473027 | 0.0012948544
2026-04-11 |  | 2 | 17:49:50 | 200 | 200 | 24.0133 | 23.9988 | 763.172 | 759.885 | 0 | 0 | 761.418 | 765.571 | 0 | 0 | 0.327218 | 2000.98 | 2000.21 | 0 | 0 | 1999.9 | 2000.29 | 0 | 0 | 220 | 2.00309 | 2.0004 | -0.0819118 | 0.00176327 | 2.00069 | 1.99582 | -0.0783609 | -0.0288184 | 22.286372 | 59.445221 | 88.4371 | 83.61397 | 15.93235 | 27.89949 | 0 | 0 | 0.147883743 | 0.0903940573 | 0.0082626017 | 78.8984 | 7.727973 | 2.654962 | 0 | 0 | 0 | 0 | 0 | 0 | 0 | 0 | 0 | 0 | 0.4518070221 | 0.1202648357 | 5.594459 | 1.458278656 | 0 | 0 | 0 | 0 | 0 | 0 | 0 | 0 | 0 | 0 | 0 | 0 | 0 | 0 | 0 | 0 | 0 | 0 | 0 | 0 | 0 | 0 | 0 | 0 | 0 | 0 | 0 | 0 | 0.3719006181 | [24 empty] | 2.47544 | 100 | 0.0010147665 | 0.1479706466 | 0.452072531 | 0.0904471725 | 0.120335497 | 0.0082674567 | 0.0898740888 | 0.412214756 | 3.063297 | 2.03236 | 78.94476 | 0.8434892893 | 0.3721191287 | 0.7632944584 | 0.6958411336 | 7.732514 | 1.571864 | 2.656522274 | 0.0017565328
2026-04-11 |  | 5 | 19:53:59 | 200 | 200 | 23.996 | 23.9902 | 763.187 | 769.967 | 0 | 0 | 767.33 | 759.261 | 0 | 0 | 0.342614 | 2000.91 | 1999.99 | 0 | 0 | 2000.02 | 2000.26 | 0 | 0 | 219.9 | 2.00021 | 2.00032 | -0.0623515 | 0.00173725 | 1.99757 | 2.00089 | -0.088722 | -0.0225477 | 23.562333 | 58.167951 | 88.4725 | 83.61297 | 16.28332 | 24.04133 | 0 | 0 | 0 | 0 | 0.0011106251 | 84.33643 | 9.758964 | 4.736362 | 0 | 0 | 0 | 0 | 0 | 0 | 0 | 0 | 0 | 0 | 0 | 0.000634364 | 0.4156171381 | 0 | 0 | 0 | 0 | 0 | 0 | 0 | 0 | 0 | 0 | 0 | 0 | 0 | 0 | 0 | 0 | 0 | 0 | 0 | 0 | 0 | 0 | 0 | 0 | 0 | 0 | 0 | 0 | 0 | 0.5672881007 | [24 empty] | 0.1835937053 | 100 | 0.0006344927 | 0.0011108504 | 0.0010344943 | 0.0377570987 | 0.376909852 | 84.35354 | 0.5674031973 | 0.0095033543 | 9.760943 | 0.1341341585 | 4.737323 | 0.0197091997
2026-04-11 |  | 6 | 21:58:10 | 200 | 200 | 24.0046 | 23.996 | 760.422 | 760.861 | 0 | 0 | 761.169 | 761.406 | 0 | 0 | 0.222535 | 1999 | 1999.98 | 0 | 0 | 1999.69 | 2000.47 | 0 | 0 | 220 | 1.99916 | 2.00086 | -0.0577106 | 0.000266253 | 1.9971 | 2.00043 | -0.0673703 | -0.0176097 | 22.596847 | 59.080063 | 88.24921 | 83.60995 | 15.78299 | 31.03377533 | 0 | 0 | 0.263361305 | 0.1640727967 | 0.012725451 | 74.46524 | 6.356044 | 1.664397 | 0 | 0 | 0 | 0 | 0 | 0 | 0 | 0 | 0 | 0 | 0.7848548293 | 0.2137681246 | 9.832405 | 2.406168 | 0 | 0 | 0 | 0 | 0 | 0 | 0 | 0 | 0 | 0 | 0 | 0 | 0 | 0 | 0 | 0 | 0 | 0 | 0 | 0 | 0 | 0 | 0 | 0 | 0 | 0 | 0 | 0 | 0.3726798892 | [24 empty] | 3.464276 | 99.99999 | 0.0014699802 | 0.2634707689 | 0.7851810455 | 0.1641409993 | 0.2138569653 | 0.01273074 | 0.1556483209 | 0.7414338589 | 5.467635 | 3.471774 | 74.49619 | 1.315761 | 0.3728348017 | 1.20401 | 1.203158 | 6.358686 | 2.105916 | 1.665089 | 0.0010327051
2026-04-12 |  | 2 | 10:23:15 | 200 | 200 | 23.996 | 24.0017 | 756.731 | 759.668 | 0 | 0 | 757.032 | 756.021 | 0 | 0 | 0.304632 | 2000.29 | 2000.61 | 0 | 0 | 1999.55 | 1999.78 | 0 | 0 | 220 | 1.99952 | 1.99468 | -0.0697595 | -0.00170204 | 2.00335 | 1.99604 | -0.17381 | -0.0157317 | 22.019021 | 59.945253 | 88.50198 | 83.61562 | 15.95243454 | 27.36839 | 0 | 0 | 0.1178373769 | 0.07261426 | 0.0076866639 | 79.62741 | 7.924406 | 2.794591 | 0 | 0 | 0 | 0 | 0 | 0 | 0 | 0 | 0 | 0 | 0.3608371317 | 0.0971087813 | 4.927293 | 1.346009 | 0 | 0 | 0 | 0 | 0 | 0 | 0 | 0 | 0 | 0 | 0 | 0 | 0 | 0 | 0 | 0 | 0 | 0 | 0 | 0 | 0 | 0 | 0 | 0 | 0 | 0 | 0 | 0 | 0.3897525668 | [24 empty] | 2.334473 | 100 | 0.0010373554 | 0.1179234087 | 0.3611005843 | 0.0726672709 | 0.0971796736 | 0.0076922756 | 0.0744544417 | 0.3380600214 | 2.686816 | 1.831561 | 79.68555 | 0.7368869185 | 0.3900370896 | 0.7069665194 | 0.6400250793 | 7.930192 | 1.52359 | 2.796631 | 0.0016188464
2026-04-12 |  | 5 | 12:27:26 | 200.3 | 200.3 | 24.0495 | 23.9931 | 766.154 | 771.782 | 0 | 0 | 769.248 | 761.385 | 0 | 0 | 0.320413 | 1999.03 | 1999.69 | 0 | 0 | 1999.96 | 2000.17 | 0 | 0 | 220.2 | 1.99905 | 2.0006 | -0.0542704 | 0.000712189 | 2.00004 | 1.99304 | -0.0809266 | -0.0177188 | 23.413194 | 58.367153 | 88.44668 | 83.61226 | 16.28482 | 24.086 | 0 | 0 | 0 | 0.0010545123 | 0.0018683822 | 84.44688 | 9.759785 | 4.63201 | 0 | 0 | 0 | 0 | 0 | 0 | 0 | 0 | 0 | 0 | 0 | 0.0014999271 | 0.4164270461 | 0 | 0 | 0 | 0 | 0 | 0 | 0 | 0 | 0 | 0 | 0 | 0 | 0 | 0 | 0 | 0 | 0 | 0 | 0 | 0 | 0 | 0 | 0 | 0 | 0 | 0 | 0 | 0 | 0 | 0.5621700287 | [24 empty] | 0.1783315986 | 100 | 0.0010547199 | 0.0015002224 | 0.0018687499 | 0.0010315118 | 0.0380118527 | 0.3774656355 | 84.46349 | 0.5622806549 | 0.0092701539 | 9.761705 | 0.1300426573 | 4.632922 | 0.0193629526
2026-04-12 |  | 6 | 14:31:37 | 200 | 200 | 24.0046 | 23.9902 | 856.794 | 861.508 | 0 | 0 | 860.332 | 858.446 | 0 | 0 | 0.249025 | 1998.9 | 2000.23 | 0 | 0 | 2000.1 | 1999.78 | 0 | 0 | 220 | 2.00101 | 2.0002 | -0.0535843 | -0.00282682 | 1.99717 | 1.99762 | -0.0660116 | -0.0212971 | 22.560859 | 58.95711 | 88.26741 | 83.61047 | 15.78326 | 30.97825 | 0 | 0 | 0.2562657595 | 0.1606291234 | 0.0124409348 | 74.5277 | 6.363596 | 1.659489 | 0 | 0 | 0 | 0 | 0 | 0 | 0 | 0 | 0 | 0 | 0.7645385265 | 0.2089745402 | 9.796505 | 2.422845 | 0 | 0 | 0 | 0 | 0 | 0 | 0 | 0 | 0 | 0 | 0 | 0 | 0 | 0 | 0 | 0 | 0 | 0 | 0 | 0 | 0 | 0 | 0 | 0 | 0 | 0 | 0 | 0 | 0.3662157655 | [24 empty] | 3.460804 | 100 | 0.00172567 | 0.256398499 | 0.7649345994 | 0.1607123315 | 0.2090827972 | 0.0124473795 | 0.1528623998 | 0.7276514173 | 5.449042 | 3.472025 | 74.56631 | 1.280125 | 0.3664054573 | 1.213485 | 1.210615 | 6.366892 | 2.126241 | 1.660348 | 0.0026800383
2026-04-12 |  | 1 | 16:35:48 | 200 | 200 | 24.0133 | 24.0133 | 786.919 | 785.637 | 0 | 0 | 785.725 | 787.336 | 0 | 0 | 0.223809 | 2000.13 | 1999.89 | 0 | 0 | 2000.13 | 2000.94 | 0 | 0 | 219.9 | 2.00281 | 2.00162 | -0.072089 | 0.00249811 | 2.00238 | 2.00184 | -0.197462 | -0.0226059 | 24.514546 | 58.117285 | 88.49282074 | 83.61578 | 15.89486 | 28.11342 | 0 | 0 | 0.1437745988 | 0.0905544236 | 0.0082687726 | 78.51745 | 7.549483 | 2.472257 | 0 | 0 | 0 | 0 | 0 | 0 | 0 | 0 | 0 | 0 | 0.4407126606 | 0.1204078421 | 5.932001 | 1.629768 | 0 | 0 | 0 | 0 | 0 | 0 | 0 | 0 | 0 | 0 | 0 | 0 | 0 | 0 | 0 | 0 | 0 | 0 | 0 | 0 | 0 | 0 | 0 | 0 | 0 | 0 | 0 | 0 | 0.388489753 | [24 empty] | 2.706843 | 100 | 0.0010572829 | 0.1438901871 | 0.4410669506 | 0.0906272233 | 0.12050464 | 0.0082754204 | 0.0873469114 | 0.4057030082 | 3.264236 | 2.179484129 | 78.58057 | 0.8688442707 | 0.3888020813 | 0.8450846076 | 0.7859939933 | 7.555552 | 1.757382 | 2.474245 | 0.0013337575
2026-04-12 |  | 2 | 18:39:58 | 200 | 200 | 24.0263 | 24.0003 | 758.536 | 760.694 | 0 | 0 | 759.484 | 758.322 | 0 | 0 | 0.210096 | 2000.49 | 1999.94 | 0 | 0 | 2000.01 | 1999.9 | 0 | 0 | 219.9 | 2.00162 | 1.99915 | -0.0973145 | 0.00066636 | 1.99719 | 1.99274 | -0.326889 | -0.036581 | 22.36165 | 59.407919 | 88.41776 | 83.61333 | 15.93425 | 27.92564 | 0 | 0 | 0.1524227262 | 0.0922996104 | 0.0087505504 | 78.9272 | 7.724675 | 2.628132 | 0 | 0 | 0 | 0 | 0 | 0 | 0 | 0 | 0 | 0 | 0.4613330364 | 0.1218152046 | 5.594773 | 1.455472 | 0 | 0 | 0 | 0 | 0 | 0 | 0 | 0 | 0 | 0 | 0 | 0 | 0 | 0 | 0 | 0 | 0 | 0 | 0 | 0 | 0 | 0 | 0 | 0 | 0 | 0 | 0 | 0 | 0.3665060699 | [24 empty] | 2.466633 | 100 | 0.0009359807 | 0.1525050402 | 0.4615821838 | 0.0923494622 | 0.1218809932 | 0.0087552769 | 0.0923356712 | 0.4148146808 | 3.060309 | 2.030335 | 78.96983 | 0.8555752635 | 0.3667040169 | 0.7624347806 | 0.6938228011 | 7.728848 | 1.555954 | 2.629551 | 0.0014787253
2026-04-12 |  | 5 | 20:44:08 | 200 | 200 | 24.0191 | 24.0046 | 743.445 | 735.088 | 0 | 0 | 740.534 | 751.916 | 0 | 0 | 0.338401 | 2000.3 | 1999.91 | 0 | 0 | 1999.69 | 2000.37 | 0 | 0 | 220 | 2.00031 | 1.99967 | -0.0941283 | 0.00376797 | 1.9993 | 2.00069 | -0.296936 | -0.0310361 | 23.366049 | 58.38499 | 88.46121 | 83.61251831 | 16.28417 | 24.05714 | 0 | 0 | 0 | 0 | 0.0010806007 | 84.3845 | 9.778693 | 4.678685 | 0 | 0 | 0 | 0 | 0 | 0 | 0 | 0 | 0 | 0 | 0 | 0.0008011266 | 0.4159776866 | 0 | 0 | 0 | 0 | 0 | 0 | 0 | 0 | 0 | 0 | 0 | 0 | 0 | 0 | 0 | 0 | 0 | 0 | 0 | 0 | 0 | 0 | 0 | 0 | 0 | 0 | 0 | 0 | 0 | 0.5595101118 | [24 empty] | 0.1807586551 | 100 | 0.0008012857 | 0.0010808152 | 0.0011431156 | 0.0375302806 | 0.377386868 | 84.40125 | 0.5596212149 | 0.0096892854 | 9.780634 | 0.1317083389 | 4.679614 | 0.0195259005
2026-04-12 |  | 6 | 22:48:19 | 200 | 200 | 23.954 | 23.996 | 789.081 | 787.834 | 0 | 0 | 788.017 | 788.878 | 0 | 0 | 0.264853 | 1999.69 | 1999.91 | 0 | 0 | 1999.5 | 2000.24 | 0 | 0 | 220 | 2.00145 | 1.99971 | -0.0811809 | -0.00108395 | 2.00287 | 2.00161 | -0.270011 | -0.0402743 | 21.965348 | 59.735656 | 88.20362854 | 83.6088 | 15.79021 | 31.17282 | 0 | 0 | 0.2764230967 | 0.1683574468 | 0.0136235012 | 74.32196 | 6.331318 | 1.657205 | 0 | 0 | 0 | 0 | 0 | 0 | 0 | 0 | 0 | 0 | 0.8154625297 | 0.22038728 | 9.99709 | 2.415101 | 0 | 0 | 0 | 0 | 0 | 0 | 0 | 0 | 0 | 0 | 0 | 0 | 0 | 0 | 0 | 0 | 0 | 0 | 0 | 0 | 0 | 0 | 0 | 0 | 0 | 0 | 0 | 0 | 0.3566839099 | [24 empty] | 3.426389 | 100 | 0.0015785261 | 0.2765485048 | 0.8158324361 | 0.1684338152 | 0.2204872519 | 0.0136296814 | 0.1612847298 | 0.764106214 | 5.55804 | 3.518195 | 74.35567 | 1.287115 | 0.3568457067 | 1.2075 | 1.208697 | 6.33419 | 2.092726 | 1.657957077 | 0.0011537987
2026-04-13 |  | 1 | 00:52:29 | 200 | 200 | 23.9945 | 23.9945 | 805.216 | 803.022 | 0 | 0 | 803.744 | 805.245 | 0 | 0 | 0.104887 | 1999.72 | 1999.23 | 0 | 0 | 2000.6 | 1999.92 | 0 | 0 | 220 | 2.00224 | 1.99961 | -0.0538347 | -0.000762914 | 1.99971 | 1.99452 | -0.0812923 | -0.0171546 | 23.860279 | 58.83883 | 88.46767 | 83.61508 | 15.8965168 | 28.18342 | 0 | 0 | 0.1520673931 | 0.0942147151 | 0.0088198306 | 78.4493 | 7.530646 | 2.470398 | 0 | 0 | 0 | 0 | 0 | 0 | 0 | 0 | 0 | 0 | 0.4639590681 | 0.125018388 | 6.000599 | 1.625955 | 0 | 0 | 0 | 0 | 0 | 0 | 0 | 0 | 0 | 0 | 0 | 0 | 0 | 0 | 0 | 0 | 0 | 0 | 0 | 0 | 0 | 0 | 0 | 0 | 0 | 0 | 0 | 0 | 0.3779244721 | [24 empty] | 2.7011 | 100 | 0.0009756887 | 0.1521789581 | 0.4642994106 | 0.0942838266 | 0.1251100898 | 0.0088263005 | 0.0915044993 | 0.4200071096 | 3.301031 | 2.192458 | 78.50684 | 0.8899437189 | 0.3782016933 | 0.8432552218 | 0.7838926911 | 7.53617 | 1.737524 | 2.47221 | 0.0013126076
2026-04-13 |  | 2 | 02:56:40 | 200 | 200 | 24.0046 | 24.0046 | 776.004 | 786.078 | 0 | 0 | 781.988 | 771.272 | 0 | 0 | 0.333078 | 1998.42 | 2000.32 | 0 | 0 | 1999.67 | 2000.57 | 0 | 0 | 220.1 | 2.00285 | 1.99925 | -0.0621352 | -0.000443725 | 1.99657 | 1.99716 | -0.0802055 | -0.0126055 | 21.765612 | 59.919983 | 88.40276 | 83.61292 | 15.93932 | 27.91936 | 0 | 0 | 0.1591094434 | 0.0947584286 | 0.0091082333 | 78.88686 | 7.754292 | 2.680343 | 0 | 0 | 0 | 0 | 0 | 0 | 0 | 0 | 0 | 0 | 0.482110858 | 0.1270304173 | 5.580478 | 1.434667 | 0 | 0 | 0 | 0 | 0 | 0 | 0 | 0 | 0 | 0 | 0 | 0 | 0 | 0 | 0 | 0 | 0 | 0 | 0 | 0 | 0 | 0 | 0 | 0 | 0 | 0 | 0 | 0 | 0.3533842862 | [24 empty] | 2.437872 | 100 | 0.0010029083 | 0.159193024 | 0.4823640883 | 0.0948081985 | 0.1270971447 | 0.0091130175 | 0.0943770409 | 0.4237679839 | 3.054 | 2.011264801 | 78.9283 | 0.8484797478 | 0.353569895 | 0.7520571947 | 0.6833630204 | 7.758366 | 1.535474 | 2.681751 | 0.0016789358
2026-04-13 |  | 5 | 05:00:50 | 199.9 | 199.9 | 24.0003 | 23.9931 | 803.973 | 810.839 | 0 | 0 | 806.231 | 799.639 | 0 | 0 | 0.370123 | 1999.97 | 1999.53 | 0 | 0 | 1999.94 | 2000.42 | 0 | 0 | 220.3 | 1.99596 | 2.00235 | -0.0640119 | -0.00318178 | 1.99985 | 1.99435 | -0.09297 | -0.0153552 | 23.036341 | 58.626969 | 88.47007 | 83.61279 | 16.28378 | 24.0424 | 0 | 0 | 0 | 0 | 0.0009648223 | 84.35027 | 9.759806 | 4.72701 | 0 | 0 | 0 | 0 | 0 | 0 | 0 | 0 | 0 | 0 | 0 | 0.000562009 | 0.4166387916 | 0.0011002612 | 0 | 0 | 0 | 0 | 0 | 0 | 0 | 0 | 0 | 0 | 0 | 0 | 0 | 0 | 0 | 0 | 0 | 0 | 0 | 0 | 0 | 0 | 0 | 0 | 0 | 0 | 0 | 0 | 0.5619462729 | [24 empty] | 0.1817105711 | 100 | 0.0005621208 | 0.0009650143 | 0.0012010005 | 0.0379956365 | 0.3775250614 | 84.36705 | 0.5620581508 | 0.0011004802 | 0.0099874781 | 9.761748 | 0.1327156723 | 4.727950573 | 0.0191421509
2026-04-13 |  | 6 | 07:05:01 | 200 | 200 | 23.967 | 24.0162 | 773.625 | 771.372 | 0 | 0 | 773.133 | 774.555 | 0 | 0 | 0.289259 | 2001.57 | 1999.89 | 0 | 0 | 2000.13 | 1999.49 | 0 | 0 | 219.9 | 2.00194 | 1.99837 | -0.057987 | -0.00232472 | 1.99935 | 2.00265 | -0.0908841 | -0.0176001 | 22.014833 | 59.604596 | 88.13625 | 83.60695 | 15.80044 | 31.35573 | 0 | 0 | 0.2916218042 | 0.1765037924 | 0.0143120559 | 74.19069 | 6.29652071 | 1.623976 | 0 | 0 | 0 | 0 | 0 | 0 | 0 | 0 | 0 | 0 | 0.8570212126 | 0.2291201949 | 10.18872 | 2.422192 | 0 | 0 | 0 | 0 | 0 | 0 | 0 | 0 | 0 | 0 | 0 | 0 | 0 | 0 | 0 | 0 | 0 | 0 | 0 | 0 | 0 | 0 | 0 | 0 | 0 | 0 | 0 | 0 | 0.336584121 | [24 empty] | 3.372719 | 99.99998 | 0.00173519 | 0.2917518914 | 0.8574035764 | 0.176582545 | 0.2292224169 | 0.014318441 | 0.1681203991 | 0.7916142344 | 5.658244133 | 3.575291 | 74.22379 | 1.267063 | 0.3367342949 | 1.210835 | 1.212438 | 6.29933 | 2.058832 | 1.6247 | 0.0019839532
2026-04-13 |  | 1 | 09:09:12 | 200 | 200 | 23.9902 | 24.0061 | 747.606 | 749.157 | 0 | 0 | 748.392 | 746.437 | 0 | 0 | 0.17894 | 1999.18 | 1999.87 | 0 | 0 | 2000.24 | 2000.07 | 0 | 0 | 220 | 1.99954 | 1.9999 | -0.0665067 | -0.000963916 | 2.00108 | 1.99983 | -0.128119 | -0.0167223 | 24.429819 | 58.563669 | 88.44566 | 83.61449 | 15.9005 | 28.21833 | 0 | 0 | 0.1574723125 | 0.0977438316 | 0.008943947 | 78.43546 | 7.534252 | 2.469457 | 0 | 0 | 0 | 0 | 0 | 0 | 0 | 0 | 0 | 0 | 0.477433145 | 0.12840648 | 6.017908 | 1.618003 | 0 | 0 | 0 | 0 | 0 | 0 | 0 | 0 | 0 | 0 | 0 | 0 | 0 | 0 | 0 | 0 | 0 | 0 | 0 | 0 | 0 | 0 | 0 | 0 | 0 | 0 | 0 | 0 | 0.3760627806 | [24 empty] | 2.678875 | 100 | 0.0011973504 | 0.1575854272 | 0.4777761102 | 0.0978140384 | 0.1284987181 | 0.0089503722 | 0.0927012637 | 0.4258244336 | 3.311685 | 2.19202 | 78.49181 | 0.8854061365 | 0.3763329387 | 0.839815855 | 0.7793491483 | 7.539664 | 1.721234 | 2.471231 | 0.0010973571
2026-04-13 |  | 2 | 11:13:22 | 200 | 200 | 24.0162 | 24.0046 | 816.891 | 810.016 | 0 | 0 | 813.683 | 817.495 | 0 | 0 | 0.41356 | 1999.52 | 1999.71 | 0 | 0 | 1999.83 | 2000.74 | 0 | 0 | 220 | 1.99812 | 1.99919 | -0.0569523 | -0.00289031 | 2.00243 | 2.00109 | -0.0779815 | -0.0183918 | 22.251411 | 59.702945 | 88.3717 | 83.61214447 | 15.94017 | 28.00693 | 0 | 0 | 0.1679547876 | 0.0996378511 | 0.0095760934 | 78.83989 | 7.723779 | 2.648462534 | 0 | 0 | 0 | 0 | 0 | 0 | 0 | 0 | 0 | 0 | 0.5049275756 | 0.1314217448 | 5.647810936 | 1.439706 | 0 | 0 | 0 | 0 | 0 | 0 | 0 | 0 | 0 | 0 | 0 | 0 | 0 | 0 | 0 | 0 | 0 | 0 | 0 | 0 | 0 | 0 | 0 | 0 | 0 | 0 | 0 | 0 | 0.3495282233 | [24 empty] | 2.437308 | 100 | 0.0011140485 | 0.1680305302 | 0.5051553249 | 0.099682793 | 0.1314810216 | 0.0095804129 | 0.0975801051 | 0.4357308149 | 3.09266 | 2.024387598 | 78.87545 | 0.8727180958 | 0.3496858776 | 0.7547733188 | 0.6855825186 | 7.727263 | 1.517594 | 2.649657 | 0.0018425506
2026-04-13 |  | 5 | 13:17:33 | 200 | 200 | 24.0104 | 24.0046 | 765.616 | 759.42 | 0 | 0 | 762.723 | 769.124 | 0 | 0 | 0.264043 | 2001.01 | 2000.08 | 0 | 0 | 1999.56 | 2000.39 | 0 | 0 | 220 | 2.00056 | 1.99902 | -0.0588658 | -0.00187971 | 1.99877 | 1.98944 | -0.0883085 | -0.0406024 | 23.473345 | 58.288653 | 88.47685 | 83.61323 | 16.28321 | 24.03766 | 0 | 0 | 0 | 0 | 0.0011627959 | 84.29656 | 9.782897 | 4.74476 | 0 | 0 | 0 | 0 | 0 | 0 | 0 | 0 | 0 | 0 | 0 | 0.0008416566 | 0.4158263803 | 0 | 0 | 0 | 0 | 0 | 0 | 0 | 0 | 0 | 0 | 0 | 0 | 0 | 0 | 0 | 0 | 0 | 0 | 0 | 0 | 0 | 0 | 0 | 0 | 0 | 0 | 0 | 0 | 0 | 0.5753182173 | [24 empty] | 0.1826533824 | 100 | 0.0008418253 | 0.001163029 | 0.001205775 | 0.0379541218 | 0.3767498434 | 84.31345 | 0.5754335523 | 0.009737283 | 9.784858 | 0.1331404299 | 4.745711 | 0.0197168905
2026-04-13 |  | 6 | 15:21:44 | 206.3 | 206.5 | 23.996 | 24.0191 | 773.962 | 770.952 | 0 | 0 | 772.965 | 777.163 | 0 | 0 | 0.117849 | 2000.37 | 2000.56 | 0 | 0 | 2000.08 | 2000.1 | 0 | 0 | 220 | 2.00215 | 1.99972 | -0.0658043 | -0.00106106 | 1.99688 | 1.99904 | -0.0680372 | -0.0510422 | 22.479934 | 59.023936 | 88.13618 | 83.60702 | 15.80197 | 31.23759 | 0 | 0 | 0.2945890725 | 0.1759679615 | 0.0147980349 | 74.36488 | 6.3468 | 1.662042141 | 0 | 0 | 0 | 0 | 0 | 0 | 0 | 0 | 0 | 0 | 0.8589268327 | 0.2287522703 | 9.97533 | 2.367276 | 0 | 0 | 0 | 0 | 0 | 0 | 0 | 0 | 0 | 0 | 0 | 0 | 0 | 0 | 0 | 0 | 0 | 0 | 0 | 0 | 0 | 0 | 0 | 0 | 0 | 0 | 0 | 0 | 0.3494420052 | [24 empty] | 3.361193 | 100 | 0.0016387552 | 0.29468593 | 0.8592091799 | 0.1760258079 | 0.2288274765 | 0.0148028992 | 0.1667557508 | 0.7810401917 | 5.535126 | 3.495688 | 74.38934 | 1.301188 | 0.3495568931 | 1.183865 | 1.184189 | 6.348887 | 2.025232 | 1.662588 | 0.0013712189
2026-04-13 |  | 1 | 17:25:55 | 210 | 210 | 23.9945 | 24.0046 | 710.638 | 717.518 | 0 | 0 | 713.431 | 706.845 | 0 | 0 | 0.403671 | 2000.08 | 2000.09 | 0 | 0 | 2000.24 | 2000.09 | 0 | 0 | 220 | 2.00167 | 1.99875 | -0.0706712 | 0.00207676 | 1.99836 | 1.99789 | -0.0650291 | -0.0294858 | 24.346963 | 58.223308 | 87.72803 | 83.59657 | 15.7844 | 33.47674 | 0 | 0 | 0.4459373653 | 0.249920547 | 0.0249211285 | 71.66959 | 5.591503 | 1.240692 | 0 | 0 | 0 | 0 | 0 | 0 | 0 | 0 | 0 | 0 | 1.213047 | 0.3156063259 | 12.65302 | 2.724573 | 0 | 0 | 0 | 0 | 0 | 0 | 0 | 0 | 0 | 0 | 0 | 0 | 0 | 0 | 0 | 0 | 0 | 0 | 0 | 0 | 0 | 0 | 0 | 0 | 0 | 0 | 0 | 0 | 0.3363395929 | [24 empty] | 3.534856 | 100 | 0.0019789245 | 0.4459051192 | 1.21296 | 0.2499024719 | 0.3155834973 | 0.0249193255 | 0.2641894221 | 1.022294879 | 6.990659 | 4.374958992 | 71.66441 | 1.506967 | 0.3363152742 | 1.351483 | 1.372892499 | 5.591098 | 2.02372 | 1.240603 | 0.0091607925
2026-04-13 |  | 2 | 19:30:05 | 210 | 209.9 | 24.0148 | 24.0075 | 854.331 | 853.149 | 0 | 0 | 854.11 | 855.739 | 0 | 0 | 0.301651 | 1999.68 | 1999.58 | 0 | 0 | 1999.56 | 1999.59 | 0 | 0 | 220 | 1.99626 | 2.00144 | -0.0712024 | 0.00746331 | 2.00071 | 1.99734 | -0.196172 | -0.0427259 | 21.441959 | 59.999609 | 87.60969 | 83.5937 | 15.8201 | 33.34457 | 0 | 0 | 0.4808757603 | 0.2564409673 | 0.0278153606 | 72.01852 | 5.813913 | 1.357616 | 0 | 0 | 0 | 0 | 0 | 0 | 0 | 0 | 0 | 0 | 1.289148 | 0.3242497742 | 12.27131 | 2.521718 | 0 | 0 | 0 | 0 | 0 | 0 | 0 | 0 | 0 | 0 | 0 | 0 | 0 | 0 | 0 | 0 | 0 | 0 | 0 | 0 | 0 | 0 | 0 | 0 | 0 | 0 | 0 | 0 | 0.3133355975 | [24 empty] | 3.325064 | 100 | 0.0019794856 | 0.4807837903 | 1.288901 | 0.2563919127 | 0.3241877556 | 0.0278100409 | 0.2788733244 | 1.057594 | 6.746629 | 4.185867 | 72.00475 | 1.458443 | 0.313275665 | 1.251201272 | 1.27003479 | 5.812801 | 1.873257 | 1.357357 | 0.0098884823
2026-04-13 |  | 5 | 21:34:15 | 210.1 | 210.1 | 24.0205 | 24.0017 | 767.992 | 769.364 | 0 | 0 | 768.484 | 767.948 | 0 | 0 | 0.331581 | 1999.79 | 2000.36 | 0 | 0 | 1999.9 | 2000.1 | 0 | 0 | 220.1 | 1.99787 | 1.99772 | -0.0644741 | 0.00161172 | 1.9992 | 2.00181 | -0.049952 | -0.0231456 | 23.214171 | 58.556694 | 88.47986 | 83.61314 | 16.28316 | 24.02891 | 0 | 0 | 0 | 0 | 0.0009345419 | 84.29529 | 9.769336 | 4.764254 | 0 | 0 | 0 | 0 | 0 | 0 | 0 | 0 | 0 | 0 | 0 | 0.0008022772 | 0.4164176583 | 0 | 0 | 0 | 0 | 0 | 0 | 0 | 0 | 0 | 0 | 0 | 0 | 0 | 0 | 0 | 0 | 0 | 0 | 0 | 0 | 0 | 0 | 0 | 0 | 0 | 0 | 0 | 0 | 0 | 0.5697257519 | [24 empty] | 0.1832401752 | 100 | 0.0008024384 | 0.0009347296 | 0.0011469441 | 0.0384786539 | 0.3768756986 | 84.31222 | 0.5698401928 | 0.0100434758 | 9.771297 | 0.1333423257 | 4.765211 | 0.0198137071
2026-04-13 |  | 6 | 23:38:26 | 210 | 209.9 | 24.0365 | 24.0017 | 758.055 | 747.892 | 0 | 0 | 752.411 | 762.447 | 0 | 0 | 0.235397 | 2000.23 | 1999.17 | 0 | 0 | 1999.44 | 2000.51 | 0 | 0 | 219.9 | 1.99881 | 2.00329 | -0.0583371 | 0.00294819 | 2.00139 | 2.00481 | -0.0932786 | -0.0236538 | 21.8629 | 59.427837 | 86.74401 | 83.57008 | 15.78897 | 39.77648 | 0 | 0 | 0.8091156483 | 0.4098537564 | 0.0413556471 | 63.34834671 | 3.931013 | 0.585098207 | 0 | 0 | 0 | 0 | 0 | 0 | 0 | 0 | 0 | 0 | 2.049857 | 0.5112557411 | 20.89256 | 3.434782 | 0 | 0 | 0 | 0 | 0 | 0 | 0 | 0 | 0 | 0 | 0 | 0 | 0 | 0 | 0 | 0 | 0 | 0 | 0 | 0 | 0 | 0 | 0 | 0 | 0 | 0 | 0 | 0 | 0.3377719223 | [24 empty] | 3.64901 | 100 | 0.0040806108 | 0.8077899218 | 2.046498 | 0.4091822207 | 0.5104180574 | 0.0412878841 | 0.5042546988 | 1.9162395 | 11.35405 | 7.083776 | 63.24455 | 2.073614 | 0.3372184634 | 1.633445 | 1.795709 | 3.924572 | 1.721597 | 0.5841395259 | 0.0075779236
2026-04-14 |  | 1 | 01:42:37 | 210 | 209.9 | 24.0075 | 24.0003 | 795.287 | 791.897 | 0 | 0 | 793.997 | 797.577 | 0 | 0 | 0.174477 | 1999.86 | 2000.08 | 0 | 0 | 1999.97 | 1999.69 | 0 | 0 | 220 | 1.99902 | 2.0027 | -0.0925685 | -0.00223957 | 1.99733 | 1.997 | -0.409188 | -0.0467198 | 24.011344 | 58.606027 | 87.66554 | 83.59483 | 15.78661 | 33.76612854 | 0 | 0 | 0.4695928991 | 0.2596734464 | 0.0263566058 | 71.30151 | 5.549298 | 1.205588 | 0 | 0 | 0 | 0 | 0 | 0 | 0 | 0 | 0 | 0 | 1.265711 | 0.3267873228 | 12.9895 | 2.738626 | 0 | 0 | 0 | 0 | 0 | 0 | 0 | 0 | 0 | 0 | 0 | 0 | 0 | 0 | 0 | 0 | 0 | 0 | 0 | 0 | 0 | 0 | 0 | 0 | 0 | 0 | 0 | 0 | 0.3379435539 | [24 empty] | 3.529402 | 99.99999 | 0.0022926307 | 0.469475776 | 1.265395 | 0.259608686 | 0.3267058134 | 0.0263500325 | 0.2778741717 | 1.070256 | 7.165128231 | 4.473001 | 71.28373 | 1.56339 | 0.3378592432 | 1.355775 | 1.382167 | 5.547914 | 1.978683 | 1.205288 | 0.0091120396
2026-04-14 |  | 2 | 03:46:48 | 210 | 210 | 24.0017 | 24.0046 | 802.424 | 811.93 | 0 | 0 | 807.314 | 796.275 | 0 | 0 | 0.391433 | 2000.94 | 2000.03 | 0 | 0 | 2000.04 | 2000.78 | 0 | 0 | 220 | 1.99881 | 2.001 | -0.0535465 | 0.000138104 | 1.99939 | 1.99932 | -0.0858706 | -0.0183946 | 21.603677 | 59.76373 | 87.54955 | 83.59222 | 15.83146 | 33.39112 | 0 | 0 | 0.4964739084 | 0.2611287534 | 0.0287398547 | 72.10059 | 5.813251 | 1.366463 | 0 | 0 | 0 | 0 | 0 | 0 | 0 | 0 | 0 | 0 | 1.325499 | 0.3318920732 | 12.22916 | 2.47688 | 0 | 0 | 0 | 0 | 0 | 0 | 0 | 0 | 0 | 0 | 0 | 0 | 0 | 0 | 0 | 0 | 0 | 0 | 0 | 0 | 0 | 0 | 0 | 0 | 0 | 0 | 0 | 0 | 0.308765471 | [24 empty] | 3.261152029 | 99.99999 | 0.0020181148 | 0.4963509142 | 1.325171 | 0.2610640526 | 0.3318098187 | 0.0287327319 | 0.2842539251 | 1.071883 | 6.716105938 | 4.153888 | 72.08273 | 1.450331 | 0.3086889684 | 1.228206 | 1.24806 | 5.811811 | 1.820685 | 1.366125 | 0.0120913535
2026-04-14 |  | 5 | 05:50:59 | 210 | 209.9 | 23.9974 | 23.9887 | 791.014 | 802.351 | 0 | 0 | 798.661 | 786.281 | 0 | 0 | 0.32329 | 2000.27 | 2000.55 | 0 | 0 | 2000.12 | 2000.14 | 0 | 0 | 219.8 | 1.99887 | 2.00199 | -0.0548852 | 0.000464379 | 2.00299 | 2.0012 | -0.0715058 | -0.00622493 | 23.30355 | 58.387087 | 88.48386 | 83.61313 | 16.28303 | 24.01807 | 0 | 0 | 0 | 0 | 0.0008433332 | 84.2822 | 9.774823 | 4.776724 | 0 | 0 | 0 | 0 | 0 | 0 | 0 | 0 | 0 | 0 | 0 | 0.000852521 | 0.4163506627 | 0 | 0 | 0 | 0 | 0 | 0 | 0 | 0 | 0 | 0 | 0 | 0 | 0 | 0 | 0 | 0 | 0 | 0 | 0 | 0 | 0 | 0 | 0 | 0 | 0 | 0 | 0 | 0 | 0 | 0.563906312 | [24 empty] | 0.1843185127 | 100 | 0.0008526941 | 0.0008435045 | 0.0013474312 | 0.0383167602 | 0.3767710328 | 84.29932 | 0.5640208721 | 0.0096808271 | 9.776809 | 0.1349938065 | 4.777694 | 0.0193590391
2026-04-14 |  | 6 | 07:55:08 | 210 | 210 | 23.9887 | 24.0046 | 772.031 | 778.003 | 0 | 0 | 775.029 | 767.728 | 0 | 0 | 0.291912 | 2001.15 | 1999.65 | 0 | 0 | 2000.15 | 2000.56 | 0 | 0 | 219.8 | 1.99961 | 2.00018 | -0.0638797 | 0.00155755 | 2.00111 | 2.00621 | -0.215937 | -0.0284465 | 22.062591 | 59.381512 | 86.66956 | 83.56821 | 15.79982 | 39.88751 | 0 | 0 | 0.8348454833 | 0.4171158671 | 0.0433087461 | 63.32638 | 3.927374 | 0.5827758908 | 0 | 0 | 0 | 0 | 0 | 0 | 0 | 0 | 0 | 0 | 2.102072 | 0.5189455152 | 20.91954422 | 3.403328 | 0 | 0 | 0 | 0 | 0 | 0 | 0 | 0 | 0 | 0 | 0 | 0 | 0 | 0 | 0 | 0 | 0 | 0 | 0 | 0 | 0 | 0 | 0 | 0 | 0 | 0 | 0 | 0 | 0.3336031139 | [24 empty] | 3.590685 | 99.99998 | 0.0039927792 | 0.8334738016 | 2.098619 | 0.4164305329 | 0.5180928707 | 0.0432375893 | 0.5115889907 | 1.943045 | 11.36753 | 7.063006 | 63.22234 | 2.050805 | 0.3330549896 | 1.616943121 | 1.780793 | 3.920922 | 1.686595 | 0.5818183422 | 0.0077154152
2026-04-14 |  | 1 | 09:59:20 | 210 | 210.1 | 24.0017 | 24.0075 | 782.491 | 778.924 | 0 | 0 | 781.287 | 783.302 | 0 | 0 | 0.153275 | 1999.14 | 1999.89 | 0 | 0 | 2000.3 | 2000.17 | 0 | 0 | 220 | 2.00172 | 1.99846 | -0.0622746 | 0.000742379 | 1.99991 | 1.99562 | -0.0932925 | -0.0200622 | 24.135493 | 58.735425 | 87.58805 | 83.59296 | 15.79447 | 34.01043 | 0 | 0 | 0.4931506515 | 0.2691803575 | 0.0276639219 | 71.08162 | 5.478931 | 1.186401 | 0 | 0 | 0 | 0 | 0 | 0 | 0 | 0 | 0 | 0 | 1.321648 | 0.340501368 | 13.23949 | 2.742603302 | 0 | 0 | 0 | 0 | 0 | 0 | 0 | 0 | 0 | 0 | 0 | 0 | 0 | 0 | 0 | 0 | 0 | 0 | 0 | 0 | 0 | 0 | 0 | 0 | 0 | 0 | 0 | 0 | 0.3274451792 | [24 empty] | 3.491344 | 99.99997 | 0.0021506327 | 0.4930323362 | 1.321331 | 0.2691157758 | 0.3404196799 | 0.0276572853 | 0.2891548276 | 1.103124 | 7.291395 | 4.552637 | 71.06457 | 1.544208 | 0.3273666203 | 1.356515 | 1.38543 | 5.477616 | 1.958641 | 1.186116 | 0.0094826613
2026-04-14 |  | 2 | 12:03:30 | 210.1 | 210 | 23.9685 | 23.9945 | 818.741 | 826.71 | 0 | 0 | 824.364 | 815.303 | 0 | 0 | 0.286879 | 1999.66 | 1999.88 | 0 | 0 | 2000.01 | 1999.38 | 0 | 0 | 220 | 1.99777 | 1.99935 | -0.068468 | 0.000222918 | 2.00152 | 2.00091 | -0.0946514 | -0.0116937 | 21.891292 | 59.736104 | 87.4781 | 83.59046936 | 15.8385 | 33.57118 | 0 | 0 | 0.5201575756 | 0.2707571685 | 0.0306096431 | 71.95261 | 5.784043 | 1.351667 | 0 | 0 | 0 | 0 | 0 | 0 | 0 | 0 | 0 | 0 | 1.379746 | 0.3440085649 | 12.36998 | 2.463763237 | 0 | 0 | 0 | 0 | 0 | 0 | 0 | 0 | 0 | 0 | 0 | 0 | 0 | 0 | 0 | 0 | 0 | 0 | 0 | 0 | 0 | 0 | 0 | 0 | 0 | 0 | 0 | 0 | 0.3061141074 | [24 empty] | 3.226552 | 100 | 0.0018223564 | 0.5199962258 | 1.379318 | 0.2706731558 | 0.3439018428 | 0.0306001473 | 0.2952363193 | 1.098739 | 6.786001 | 4.18617 | 71.93029 | 1.456476 | 0.3060191274 | 1.221171 | 1.241828 | 5.782249 | 1.786898 | 1.351247 | 0.0113525335
2026-04-14 |  | 5 | 14:07:40 | 210 | 210 | 23.9916 | 24.0061 | 776.346 | 769.108 | 0 | 0 | 772.121 | 780.001 | 0 | 0 | 0.315063 | 2000.43 | 1999.38 | 0 | 0 | 2000.04 | 2000.07 | 0 | 0 | 220 | 2.00022 | 1.99983 | -0.0721697 | 0.00445736 | 1.99845 | 2.00081 | -0.110865 | 0.142797 | 24.019653 | 58.323152 | 88.47929 | 83.61289 | 16.28380394 | 24.02202 | 0 | 0 | 0 | 0 | 0.0010739859 | 84.31882 | 9.739051 | 4.782616 | 0 | 0 | 0 | 0 | 0 | 0 | 0 | 0 | 0 | 0 | 0.0007011844 | 0.0005851584 | 0.4179584384 | 0.0010100541 | 0 | 0 | 0 | 0 | 0 | 0 | 0 | 0 | 0 | 0 | 0 | 0 | 0 | 0 | 0 | 0 | 0 | 0 | 0 | 0 | 0 | 0 | 0 | 0 | 0 | 0 | 0 | 0 | 0.5573430657 | [24 empty] | 0.1808527857 | 100 | 0.0007013229 | 0.0005852739 | 0.0010741981 | 0.0013118958 | 0.0393655524 | 0.377363503 | 84.33546 | 0.5574530959 | 0.0010102536 | 0.0100886198 | 9.740973 | 0.132880792 | 4.783560276 | 0.0181561299
2026-04-14 |  | 6 | 16:11:51 | 210 | 210.1 | 24.0249 | 24.0017 | 722.526 | 729.544 | 0 | 0 | 725.429 | 720.151 | 0 | 0 | 0.312617 | 1999.87 | 1999.62 | 0 | 0 | 2000.18 | 2000.47 | 0 | 0 | 220 | 1.99876 | 2.00216 | -0.0727839 | 0.00666025 | 1.99895 | 1.99987 | -0.10649 | 0.0184102 | 22.126512 | 58.993846 | 86.68314 | 83.56871 | 15.79938 | 39.62431 | 0 | 0 | 0.8329487443 | 0.4151277542 | 0.0433145687 | 63.71150589 | 4.009237 | 0.608567059 | 0 | 0 | 0 | 0 | 0 | 0 | 0 | 0 | 0 | 0 | 2.09618 | 0.5181660652 | 20.48916 | 3.346506 | 0 | 0 | 0 | 0 | 0 | 0 | 0 | 0 | 0 | 0 | 0 | 0 | 0 | 0 | 0 | 0 | 0 | 0 | 0 | 0 | 0 | 0 | 0 | 0 | 0 | 0 | 0 | 0 | 0.3384599686 | [24 empty] | 3.590808 | 99.99998 | 0.0041010156 | 0.8315551877 | 2.092673 | 0.4144332409 | 0.5172991753 | 0.0432421044 | 0.4996831417 | 1.905462 | 11.12349 | 6.926247 | 63.60492 | 2.060763 | 0.3378937244 | 1.590384 | 1.750523 | 4.002530098 | 1.679484 | 0.6075488925 | 0.0077705658
2026-04-14 |  | 1 | 18:16:03 | 210 | 210.1 | 24.0046 | 24.0119 | 814.668 | 809.697 | 0 | 0 | 811.698 | 816.971 | 0 | 0 | 0.173636 | 2000.21 | 1999.75 | 0 | 0 | 1999.35 | 1999.55 | 0 | 0 | 220 | 2.00195 | 2.00026 | -0.0745692 | 0.00780707 | 2.00113 | 1.99926 | -0.0866849 | -0.0104854 | 23.649645 | 58.601181 | 87.57505 | 83.59093 | 15.79872 | 33.89647 | 0 | 0 | 0.4992460012 | 0.2711503804 | 0.0284375269 | 71.24125 | 5.552565 | 1.226987 | 0 | 0 | 0 | 0 | 0 | 0 | 0 | 0 | 0 | 0 | 1.341119 | 0.3421061337 | 13.02122 | 2.686638 | 0 | 0 | 0 | 0 | 0 | 0 | 0 | 0 | 0 | 0 | 0 | 0 | 0 | 0 | 0 | 0 | 0 | 0 | 0 | 0 | 0 | 0 | 0 | 0 | 0 | 0 | 0 | 0 | 0.3227428496 | [24 empty] | 3.466524 | 99.99998 | 0.0201645054 | 0.4991338849 | 1.340817 | 0.2710894942 | 0.3420293033 | 0.0284311399 | 0.3043562174 | 1.096493 | 7.155056 | 4.462388 | 71.22525 | 1.521226 | 0.3226703703 | 1.32963 | 1.356405 | 5.551318 | 1.936684 | 1.226711 | 0.0101340814
2026-04-14 |  | 2 | 20:20:13 | 210 | 210 | 24.0003 | 24.0003 | 770.167 | 764.72 | 0 | 0 | 767.319 | 772.637 | 0 | 0 | 0.23642 | 1999.95 | 2000.03 | 0 | 0 | 2000.22 | 2000.12 | 0 | 0 | 219.9 | 1.99829 | 2.00104 | -0.0737049 | 0.00768142 | 1.99829 | 1.99869 | -0.105903 | -0.0398421 | 21.064315 | 60.184033 | 87.41938 | 83.58898 | 15.84553 | 33.60613 | 0 | 0 | 0.5451112986 | 0.2808002234 | 0.0325753354 | 71.90194 | 5.834959507 | 1.399328351 | 0 | 0 | 0 | 0 | 0 | 0 | 0 | 0 | 0 | 0 | 1.444752 | 0.3572083116 | 12.30175 | 2.413473 | 0 | 0 | 0 | 0 | 0 | 0 | 0 | 0 | 0 | 0 | 0 | 0 | 0 | 0 | 0 | 0 | 0 | 0 | 0 | 0 | 0 | 0 | 0 | 0 | 0 | 0 | 0 | 0 | 0.2971459627 | [24 empty] | 3.190948 | 99.99999 | 0.0018931719 | 0.5449348092 | 1.444284 | 0.2807093263 | 0.3570926487 | 0.0325647853 | 0.3041681945 | 1.114351 | 6.741853 | 4.137393 | 71.87866 | 1.446041 | 0.2970497608 | 1.196907 | 1.215785 | 5.83307 | 1.764179 | 1.398875 | 0.0101603381
2026-04-14 |  | 5 | 22:24:23 | 210 | 210 | 24.0307 | 24.0046 | 769.462 | 779.392 | 0 | 0 | 774.034 | 764.005 | 0 | 0 | 0.265488 | 1999.9 | 2000.11 | 0 | 0 | 1999.4 | 1999.44 | 0 | 0 | 220 | 2.00108 | 1.99821 | -0.0769153 | 0.00866159 | 2.00063 | 1.99601 | -0.0916104 | -0.0239933 | 22.271167 | 59.102756 | 88.50648 | 83.61359 | 16.2827 | 23.97228 | 0 | 0 | 0 | 0 | 0.0006877764 | 84.17212 | 9.798118 | 4.866519 | 0 | 0 | 0 | 0 | 0 | 0 | 0 | 0 | 0 | 0 | 0.000792319 | 0 | 0.4170073867 | 0 | 0 | 0 | 0 | 0 | 0 | 0 | 0 | 0 | 0 | 0 | 0 | 0 | 0 | 0 | 0 | 0 | 0 | 0 | 0 | 0 | 0 | 0 | 0 | 0 | 0 | 0 | 0 | 0 | 0.5611627102 | [24 empty] | 0.183578819 | 99.99999 | 0.0007924784 | 0.0006879148 | 0.0014345761 | 0.038807828 | 0.3768489063 | 84.18906 | 0.561275661 | 0.0100717712 | 9.80009 | 0.1350144297 | 4.867499 | 0.0184179433
2026-04-15 |  | 6 | 00:28:34 | 210.1 | 210 | 23.9352 | 23.9988 | 723.296 | 712.025 | 0 | 0 | 716.289 | 726.701 | 0 | 0 | 0.373695 | 2000.34 | 2000.44 | 0 | 0 | 1999.73 | 1999.68 | 0 | 0 | 220.1 | 1.99988 | 1.99759 | -0.0621744 | 0.00981199 | 1.9981 | 1.99444 | -0.0603029 | -0.0150438 | 21.40882 | 59.786491 | 86.52765 | 83.5649 | 15.81301 | 40.13343811 | 0 | 0 | 0.891153574 | 0.4374346733 | 0.0468644351 | 63.13351 | 3.937045 | 0.5926132202 | 0 | 0 | 0 | 0 | 0 | 0 | 0 | 0 | 0 | 0 | 2.228876 | 0.5448846817 | 20.99648 | 3.335219 | 0 | 0 | 0 | 0 | 0 | 0 | 0 | 0 | 0 | 0 | 0 | 0 | 0 | 0 | 0 | 0 | 0 | 0 | 0 | 0 | 0 | 0 | 0 | 0 | 0 | 0 | 0 | 0 | 0.3285214901 | [24 empty] | 3.527374 | 99.99999 | 0.0041469522 | 0.8896590471 | 2.225138 | 0.4367010593 | 0.5439708829 | 0.0467858389 | 0.5335698128 | 1.988317 | 11.38901 | 7.050375 | 63.02764 | 2.035282 | 0.3279705346 | 1.584255 | 1.745371 | 3.930442 | 1.640808 | 0.5916193724 | 0.0088737281
2026-04-15 |  | 1 | 02:32:46 | 209.9 | 209.9 | 23.9786 | 23.9945 | 802.818 | 798.471 | 0 | 0 | 799.674 | 805.312 | 0 | 0 | 0.383074 | 2000.62 | 1999.83 | 0 | 0 | 1999.46 | 1999.39 | 0 | 0 | 220 | 1.99978 | 2.00117 | -0.0639634 | 0.00366142 | 2.00097 | 1.99931 | -0.124092 | -0.0429321 | 23.9095 | 58.497075 | 87.55245 | 83.59219 | 15.80471 | 33.8123 | 0 | 0 | 0.5091927648 | 0.2766804695 | 0.0291025117 | 71.34059906 | 5.624774 | 1.260465 | 0 | 0 | 0 | 0 | 0 | 0 | 0 | 0 | 0 | 0 | 1.36484 | 0.3468318582 | 12.83946 | 2.656349 | 0 | 0 | 0 | 0 | 0 | 0 | 0 | 0 | 0 | 0 | 0 | 0 | 0 | 0 | 0 | 0 | 0 | 0 | 0 | 0 | 0 | 0 | 0 | 0 | 0 | 0 | 0 | 0 | 0.3201214969 | [24 empty] | 3.431555748 | 99.99997 | 0.0022232083 | 0.5090813041 | 1.364542 | 0.2766198814 | 0.3467559218 | 0.0290961415 | 0.2885963023 | 1.090167 | 7.066229 | 4.391656 | 71.32498 | 1.512275815 | 0.3200514317 | 1.314718 | 1.341049 | 5.623542 | 1.929096 | 1.260189414 | 0.0091257244
2026-04-15 |  | 2 | 04:36:57 | 210 | 210 | 23.98 | 23.996 | 792.003 | 795.491 | 0 | 0 | 793.995 | 789.276 | 0 | 0 | 0.498802 | 1999.89 | 1999.55 | 0 | 0 | 2000.22 | 2000.27 | 0 | 0 | 219.8 | 2.00117 | 2.00244 | -0.0623507 | -0.000329077 | 2.00063 | 1.9952 | -0.117717 | -0.027302 | 22.010753 | 59.325757 | 87.36911 | 83.58777 | 15.85203 | 33.65605 | 0 | 0 | 0.561858952 | 0.2882764637 | 0.0340859704 | 71.90974 | 5.841608 | 1.394235611 | 0 | 0 | 0 | 0 | 0 | 0 | 0 | 0 | 0 | 0 | 1.483042 | 0.3657109439 | 12.27165 | 2.399204 | 0 | 0 | 0 | 0 | 0 | 0 | 0 | 0 | 0 | 0 | 0 | 0 | 0 | 0 | 0 | 0 | 0 | 0 | 0 | 0 | 0 | 0 | 0 | 0 | 0 | 0 | 0 | 0 | 0.2936804891 | [24 empty] | 3.156888 | 99.99998 | 0.0018607673 | 0.5616679192 | 1.482538 | 0.2881784439 | 0.3655866086 | 0.0340743847 | 0.3053374887 | 1.118519783 | 6.723878 | 4.119742 | 71.88529 | 1.437242 | 0.2935806513 | 1.189434 | 1.208954 | 5.839622 | 1.736164 | 1.393762 | 0.014560122
2026-04-15 |  | 5 | 06:41:07 | 210 | 210 | 23.9902 | 24.0046 | 804.505 | 810.898 | 0 | 0 | 807.984 | 799.885 | 0 | 0 | 0.0612714 | 2001 | 1999.97 | 0 | 0 | 2000.05 | 1999.95 | 0 | 0 | 220 | 1.99854 | 1.99884 | -0.0530432 | 0.00176753 | 2.00124 | 2.00504 | -0.0681942 | -0.0238682 | 23.577529 | 58.098917 | 88.50421 | 83.61353 | 16.28275 | 23.9763 | 0 | 0 | 0 | 0 | 0.0005273211 | 84.18625 | 9.791093 | 4.859875 | 0 | 0 | 0 | 0 | 0 | 0 | 0 | 0 | 0 | 0 | 0.0009772081 | 0 | 0.4180119038 | 0 | 0 | 0 | 0 | 0 | 0 | 0 | 0 | 0 | 0 | 0 | 0 | 0 | 0 | 0 | 0 | 0 | 0 | 0 | 0 | 0 | 0 | 0 | 0 | 0 | 0 | 0 | 0 | 0 | 0.5594372153 | [24 empty] | 0.1838389635 | 100 | 0.000977406 | 0.0005274278 | 0.0015794575 | 0.0392649584 | 0.3772521019 | 84.20329 | 0.5595505238 | 0.0096772807 | 9.793076 | 0.1357632577 | 4.860859 | 0.0181727856
2026-04-15 |  | 6 | 08:45:19 | 209.9 | 210.1 | 23.9742 | 24.0017 | 771.665 | 760.171 | 0 | 0 | 766.405 | 776.153 | 0 | 0 | 0.270889 | 2000.8 | 1999.39 | 0 | 0 | 1999.8 | 2000.85 | 0 | 0 | 219.9 | 2.00095 | 1.99595 | -0.0603773 | 0.00102852 | 2.00202 | 1.99374 | -0.118664 | -0.0115477 | 22.284854 | 59.110517 | 86.57118 | 83.56624 | 15.81608 | 39.62127 | 0 | 0 | 0.8724434376 | 0.4323866665 | 0.0466961674 | 63.88422 | 4.069834 | 0.6330066919 | 0 | 0 | 0 | 0 | 0 | 0 | 0 | 0 | 0 | 0 | 2.190066 | 0.5357250571 | 20.23218 | 3.275729 | 0 | 0 | 0 | 0 | 0 | 0 | 0 | 0 | 0 | 0 | 0 | 0 | 0 | 0 | 0 | 0 | 0 | 0 | 0 | 0 | 0 | 0 | 0 | 0 | 0 | 0 | 0 | 0 | 0.3262401819 | [24 empty] | 3.501454 | 99.99999 | 0.0038670199 | 0.8710781336 | 2.186638 | 0.4317100346 | 0.5348866582 | 0.0466230921 | 0.5058480501 | 1.912374 | 10.97505 | 6.807251 | 63.78425 | 1.987579 | 0.3257296383 | 1.556483 | 1.714119792 | 4.063465 | 1.653074 | 0.6320160627 | 0.0079770172
2026-04-15 |  | 1 | 10:49:30 | 209.9 | 210.1 | 23.9728 | 24.0133 | 782.658 | 789.769 | 0 | 0 | 786.162 | 776.264 | 0 | 0 | 0.366123 | 1999.58 | 2000.33 | 0 | 0 | 2000.03 | 1999.86 | 0 | 0 | 220.1 | 1.99778 | 1.99857 | -0.0721728 | -0.00402272 | 1.9988 | 1.99521 | -0.271821 | -0.0230376 | 24.123019 | 58.451644 | 87.50025177 | 83.59097 | 15.80973 | 33.94286 | 0 | 0 | 0.5263921022 | 0.2827492058 | 0.0301966202 | 71.25175 | 5.5821 | 1.254105 | 0 | 0 | 0 | 0 | 0 | 0 | 0 | 0 | 0 | 0 | 1.403299 | 0.3551790416 | 12.94099 | 2.648434 | 0 | 0 | 0 | 0 | 0 | 0 | 0 | 0 | 0 | 0 | 0 | 0 | 0 | 0 | 0 | 0 | 0 | 0 | 0 | 0 | 0 | 0 | 0 | 0 | 0 | 0 | 0 | 0 | 0.3176938295 | [24 empty] | 3.407133 | 100 | 0.0020400945 | 0.5262778997 | 1.402995 | 0.2826878428 | 0.3551020026 | 0.0301900711 | 0.2958201766 | 1.10785079 | 7.119641 | 4.414875 | 71.23629 | 1.501279 | 0.3176248968 | 1.31021 | 1.337649107 | 5.580889225 | 1.914446 | 1.253833 | 0.0103073334
2026-04-15 |  | 2 | 12:53:41 | 221.5 | 221.5 | 23.9902 | 24.0017 | 753.036 | 742.826 | 0 | 0 | 746.692 | 755.942 | 0 | 0 | 0.276368 | 1999.65 | 2000.49 | 0 | 0 | 2000.2 | 1999.88 | 0 | 0 | 220 | 1.99909 | 1.99958 | -0.0639178 | -0.00529159 | 2.00114 | 1.9979 | -0.101896 | -0.0283901 | 21.083999 | 59.723866 | 85.22486 | 83.53229 | 15.9259 | 44.55488205 | 0 | 0 | 1.448006 | 0.5876796842 | 0.1016852036 | 58.10664 | 3.331358 | 0.5030341148 | 0 | 0 | 0 | 0 | 0 | 0 | 0 | 0 | 0 | 0 | 3.261636 | 0.7303379774 | 25.5944 | 3.03037 | 0 | 0 | 0 | 0 | 0 | 0 | 0 | 0 | 0 | 0 | 0 | 0 | 0 | 0 | 0 | 0 | 0 | 0 | 0 | 0 | 0 | 0 | 0 | 0 | 0 | 0 | 0 | 0 | 0.3050870597 | [24 empty] | 2.999754 | 99.99999 | 0.0052005877 | 1.444912 | 3.254668 | 0.5864241719 | 0.7287777066 | 0.101467967 | 0.9217289686 | 2.599566 | 13.57148 | 8.446937561 | 57.9825 | 1.966696 | 0.3044352531 | 1.434742 | 1.589154 | 3.324241 | 1.214984 | 0.5019594431 | 0.0201394837
2026-04-15 |  | 5 | 14:57:52 | 220 | 220 | 24.0104 | 24.0003 | 794.951 | 789.287 | 0 | 0 | 791.833 | 797.092 | 0 | 0 | 0.301836 | 2000.28 | 1999.97 | 0 | 0 | 1999.97 | 2000.04 | 0 | 0 | 220 | 1.99746 | 1.99692 | -0.0667818 | -0.00405118 | 2.00071 | 2.00344 | -0.102283 | -0.0293005 | 23.665031 | 57.751728 | 88.51008606 | 83.61375 | 16.28289 | 23.96745491 | 0 | 0 | 0 | 0 | 0.0004618811 | 84.14625 | 9.802891 | 4.883825 | 0 | 0 | 0 | 0 | 0 | 0 | 0 | 0 | 0 | 0 | 0.0009679407 | 0 | 0.4177650809 | 0.0010001431 | 0 | 0 | 0 | 0 | 0 | 0 | 0 | 0 | 0 | 0 | 0 | 0 | 0 | 0 | 0 | 0 | 0 | 0 | 0 | 0 | 0 | 0 | 0 | 0 | 0 | 0 | 0 | 0 | 0.5655534267 | [24 empty] | 0.1812850088 | 100 | 0.0009681351 | 0.0004619739 | 0.0014551455 | 0.0392294452 | 0.3771643937 | 84.16315 | 0.5656669736 | 0.0010003441 | 0.0092647346 | 9.804859 | 0.134894684 | 4.884806 | 0.0170971453
2026-04-15 |  | 6 | 17:02:04 | 220 | 220 | 24.0017 | 24.0046 | 748.504 | 737.686 | 0 | 0 | 742.765 | 753.138 | 0 | 0 | 0.360547 | 1999.97 | 1999.77 | 0 | 0 | 2000.12 | 1999.79 | 0 | 0 | 219.9 | 1.99763 | 2.00093 | -0.0660764 | -0.000613588 | 2.00105 | 1.99017 | -0.0742276 | -0.0362903 | 21.625655 | 58.698648 | 84.15277 | 83.50221 | 15.98867 | 52.735 | 0 | 0 | 1.910733 | 0.712577641 | 0.1146366075 | 46.78543 | 1.839139 | 0.1219500974 | 0 | 0 | 0 | 0 | 0 | 0 | 0 | 0 | 0 | 0 | 4.070867 | 0.8537434936 | 37.20399 | 3.294109 | 0 | 0 | 0 | 0 | 0 | 0 | 0 | 0 | 0 | 0 | 0 | 0 | 0 | 0 | 0 | 0 | 0 | 0 | 0 | 0 | 0 | 0 | 0 | 0 | 0 | 0 | 0 | 0 | 0.3351635337 | [24 empty] | 2.757639 | 99.99998 | 0.0089969775 | 1.903764 | 4.05602 | 0.7099788189 | 0.8506298065 | 0.1142185107 | 1.405494 | 4.017218 | 19.41952 | 12.22607 | 46.6148 | 2.365757 | 0.3339411616 | 1.529468 | 1.752627 | 1.832431674 | 0.7255314589 | 0.121505335 | 0.0120099382
2026-04-15 |  | 1 | 19:06:14 | 220 | 220 | 23.98 | 24.0017 | 793.742 | 785.75 | 0 | 0 | 789.08 | 798.521 | 0 | 0 | 0.212064 | 1999.8 | 1999.86 | 0 | 0 | 1999.81 | 2000.04 | 0 | 0 | 220 | 2.00254 | 1.99933 | -0.0681503 | 0.000525512 | 2.00002 | 2.00266 | -0.114622 | -0.0276253 | 23.416928 | 58.490376 | 85.57721 | 83.53999 | 15.88217 | 44.42293 | 0 | 0 | 1.275905 | 0.5604872108 | 0.0810925439 | 57.90983 | 3.074075 | 0.3483553529 | 0 | 0 | 0 | 0 | 0 | 0 | 0 | 0 | 0 | 0 | 2.951365 | 0.68074435 | 26.14733 | 3.418662 | 0 | 0 | 0 | 0 | 0 | 0 | 0 | 0 | 0 | 0 | 0 | 0 | 0 | 0 | 0 | 0 | 0 | 0 | 0 | 0 | 0 | 0 | 0 | 0 | 0 | 0 | 0 | 0 | 0.3273663521 | [24 empty] | 3.224774 | 99.99999 | 0.0056342259 | 1.272842 | 2.94428 | 0.5591416359 | 0.6791100502 | 0.0808978602 | 0.8442830443 | 2.519693 | 13.97744 | 8.743143 | 57.7708 | 2.148434639 | 0.326580435 | 1.630072 | 1.780382514 | 3.066694 | 1.290272 | 0.3475190103 | 0.0127763236
2026-04-15 |  | 2 | 21:10:24 | 220 | 220 | 23.9902 | 24.0017 | 784.621 | 780.322 | 0 | 0 | 782.468 | 787.011 | 0 | 0 | 0.227744 | 2000.13 | 1999.84 | 0 | 0 | 2000.09 | 1999.61 | 0 | 0 | 220 | 1.99775 | 1.99907 | -0.0787083 | -0.000634403 | 1.99985 | 1.99327 | -0.259827 | -0.0394929 | 21.411273 | 59.597681 | 85.41267 | 83.53694 | 15.9167 | 43.77744 | 0 | 0 | 1.338126 | 0.5629404187 | 0.0891528502 | 59.35508728 | 3.326732 | 0.4039318264 | 0 | 0 | 0 | 0 | 0 | 0 | 0 | 0 | 0 | 0 | 3.071967 | 0.6937590837 | 24.67129 | 3.148982 | 0 | 0 | 0 | 0 | 0 | 0 | 0 | 0 | 0 | 0 | 0 | 0 | 0 | 0 | 0 | 0 | 0 | 0 | 0 | 0 | 0 | 0 | 0 | 0 | 0 | 0 | 0 | 0 | 0.308088243 | [24 empty] | 3.029976 | 100 | 0.0046005556 | 1.335232 | 3.065322 | 0.5617227554 | 0.6922584772 | 0.0889600068 | 0.8265148997 | 2.473347 | 13.16116 | 8.156899 | 59.2267 | 1.988188 | 0.3074218333 | 1.490745306 | 1.651425 | 3.319537 | 1.229127 | 0.4030581117 | 0.017803289
2026-04-15 |  | 5 | 23:14:34 | 220 | 220 | 24.0191 | 24.0003 | 699.741 | 686.352 | 0 | 0 | 692.896 | 704.599 | 0 | 0 | 0.269248 | 2000.69 | 1999.56 | 0 | 0 | 2000.23 | 2000.17 | 0 | 0 | 219.9 | 2.00315 | 2.00266 | -0.0697477 | -0.00606401 | 2.00147 | 1.99754 | -0.220434 | -0.0301877 | 23.362234 | 58.25324 | 88.50394 | 83.61359 | 16.28275 | 23.98038 | 0 | 0 | 0.0006037582 | 0.0004762726 | 0.0006167054 | 84.16994 | 9.797518 | 4.860301 | 0 | 0 | 0 | 0 | 0 | 0 | 0 | 0 | 0 | 0 | 0.001437243 | 0 | 0.4202550352 | 0.0011718645 | 0 | 0 | 0 | 0 | 0 | 0 | 0 | 0 | 0 | 0 | 0 | 0 | 0 | 0 | 0 | 0 | 0 | 0 | 0 | 0 | 0 | 0 | 0 | 0 | 0 | 0 | 0 | 0 | 0.5645303726 | [24 empty] | 0.1831438988 | 99.99999 | 0.000603879 | 0.0014375306 | 0.0004763679 | 0.0006168288 | 0.0018313754 | 0.0406535901 | 0.3778541684 | 84.18679 | 0.564643383 | 0.001172099 | 0.0102315117 | 9.799479 | 0.1348290145 | 4.861273 | 0.0181112103
2026-04-16 |  | 6 | 01:18:46 | 220 | 220 | 24.0017 | 23.9988 | 793.707 | 799.948 | 0 | 0 | 795.105 | 788.766 | 0 | 0 | 0.365658 | 2000.01 | 2000.06 | 0 | 0 | 2000.25 | 1999.71 | 0 | 0 | 220 | 2.00057 | 2.00218 | -0.060327 | -0.00424853 | 2.00334 | 1.99834 | -0.108075 | -0.0192075 | 21.456223 | 59.223208 | 84.04572 | 83.49961853 | 16.00041 | 53.05895 | 0 | 0 | 1.962519 | 0.7224696875 | 0.1186684892 | 46.45935 | 1.810797 | 0.1180850118 | 0 | 0 | 0 | 0 | 0 | 0 | 0 | 0 | 0 | 0 | 4.148581028 | 0.8598846793 | 37.5257 | 3.243188 | 0 | 0 | 0 | 0 | 0 | 0 | 0 | 0 | 0 | 0 | 0 | 0 | 0 | 0 | 0 | 0 | 0 | 0 | 0 | 0 | 0 | 0 | 0 | 0 | 0 | 0 | 0 | 0 | 0.3314000368 | [24 empty] | 2.699373 | 100 | 0.0089595523 | 1.955399 | 4.13353 | 0.7198485136 | 0.8567649722 | 0.1182379499 | 1.435572 | 4.081911 | 19.56042 | 12.31165 | 46.2908 | 2.335092 | 0.3301976919 | 1.503705 | 1.727717 | 1.804228 | 0.6960009933 | 0.117656596 | 0.0123403193
2026-04-16 |  | 1 | 03:22:57 | 220 | 220 | 24.0032 | 24.0003 | 844.96 | 842.439 | 0 | 0 | 842.729 | 846.135 | 0 | 0 | 0.36914 | 2000.2 | 1999.69 | 0 | 0 | 1999.55 | 1999.75 | 0 | 0 | 219.9 | 1.99903 | 2.00082 | -0.057552 | -0.00038374 | 1.99983 | 1.999 | -0.0711336 | -0.00114715 | 23.804203 | 58.292292 | 85.56811 | 83.53989 | 15.88673 | 44.23634 | 0 | 0 | 1.278278 | 0.5612603426 | 0.0811486021 | 58.24389267 | 3.125866 | 0.3582875431 | 0 | 0 | 0 | 0 | 0 | 0 | 0 | 0 | 0 | 0 | 2.954690218 | 0.6788143516 | 25.8089 | 3.385108 | 0 | 0 | 0 | 0 | 0 | 0 | 0 | 0 | 0 | 0 | 0 | 0 | 0 | 0 | 0 | 0 | 0 | 0 | 0 | 0 | 0 | 0 | 0 | 0 | 0 | 0 | 0 | 0 | 0.3269206882 | [24 empty] | 3.196844 | 100 | 0.0051848479 | 1.275251 | 2.94769454 | 0.559931457 | 0.6772071719 | 0.0809564665 | 0.8305283785 | 2.494832 | 13.8005 | 8.621929 | 58.10599 | 2.125876 | 0.3261466324 | 1.612776 | 1.764317 | 3.118465 | 1.283562 | 0.3574392498 | 0.0114300288
2026-04-16 |  | 2 | 05:27:07 | 220 | 220 | 24.0205 | 23.9945 | 739.685 | 735.824 | 0 | 0 | 736.991 | 743.001 | 0 | 0 | 0.172231 | 1999.45 | 1999.74 | 0 | 0 | 2000.53 | 2000.33 | 0 | 0 | 219.9 | 1.99846 | 1.99822 | -0.0629737 | -0.00484474 | 1.99817 | 1.99376 | -0.206645 | -0.0215683 | 21.453102 | 59.506287 | 85.35175 | 83.53545 | 15.92646 | 43.8412 | 0 | 0 | 1.359575 | 0.5688678026 | 0.0913258344 | 59.39198 | 3.332738 | 0.4024085402 | 0 | 0 | 0 | 0 | 0 | 0 | 0 | 0 | 0 | 0 | 3.113021 | 0.69864434 | 24.64834 | 3.11086 | 0 | 0 | 0 | 0 | 0 | 0 | 0 | 0 | 0 | 0 | 0 | 0 | 0 | 0 | 0 | 0 | 0 | 0 | 0 | 0 | 0 | 0 | 0 | 0 | 0 | 0 | 0 | 0 | 0.3055557609 | [24 empty] | 2.976684 | 100 | 0.0048795012 | 1.356671 | 3.106372118 | 0.5676527619 | 0.6971520782 | 0.0911307633 | 0.8349702358 | 2.486099 | 13.14183 | 8.132793 | 59.26513 | 1.956945 | 0.3049031198 | 1.472002 | 1.632214 | 3.325619 | 1.20436 | 0.4015490115 | 0.0177674536
2026-04-16 |  | 5 | 07:31:18 | 220 | 220 | 23.9916 | 23.9873 | 793.446 | 787.285 | 0 | 0 | 789.882 | 797.759 | 0 | 0 | 0.344671 | 1999.88 | 2000.05 | 0 | 0 | 1999.96 | 1999.1 | 0 | 0 | 220 | 1.99698 | 2.00105 | -0.0582297 | -0.00140322 | 1.99923 | 1.99316 | -0.0651922 | 0.0109179 | 23.191285 | 58.443252 | 88.50054 | 83.61343 | 16.2835 | 23.98314 | 0 | 0 | 0.0009285948 | 0 | 0.0005793187 | 84.18827 | 9.789751 | 4.857204 | 0 | 0 | 0 | 0 | 0 | 0 | 0 | 0 | 0 | 0 | 0.0013704059 | 0.0004071021 | 0.4208027124 | 0 | 0 | 0 | 0 | 0 | 0 | 0 | 0 | 0 | 0 | 0 | 0 | 0 | 0 | 0 | 0 | 0 | 0 | 0 | 0 | 0 | 0 | 0 | 0 | 0 | 0 | 0 | 0 | 0 | 0.5614519119 | [24 empty] | 0.1792376786 | 100 | 0.0009287769 | 0.0013706745 | 0.0004071819 | 0.0005794322 | 0.0019064067 | 0.0407635719 | 0.3782152534 | 84.20477 | 0.5615620017 | 0.0099398568 | 9.791671 | 0.1332667321 | 4.858156 | 0.0164621957
2026-04-16 |  | 6 | 09:35:29 | 220 | 220 | 24.0017 | 24.0017 | 778.851 | 775.391 | 0 | 0 | 776.651 | 780.886 | 0 | 0 | 0.137354 | 2000.68 | 2000.51 | 0 | 0 | 2000.11 | 1999.7 | 0 | 0 | 220 | 1.99909 | 1.99912 | -0.0608451 | -0.00287621 | 1.99814 | 1.99804 | -0.157251 | 0.0176277 | 21.402573 | 59.308189 | 84.07014 | 83.50049 | 16.00054 | 52.67653 | 0 | 0 | 1.949949 | 0.7153533697 | 0.1192101389 | 47.07411 | 1.867183 | 0.1243479699 | 0 | 0 | 0 | 0 | 0 | 0 | 0 | 0 | 0 | 0 | 4.130555 | 0.8562786579 | 36.91196 | 3.225421 | 0 | 0 | 0 | 0 | 0 | 0 | 0 | 0 | 0 | 0 | 0 | 0 | 0 | 0 | 0 | 0 | 0 | 0 | 0 | 0 | 0 | 0 | 0 | 0 | 0 | 0 | 0 | 0 | 0.3308987319 | [24 empty] | 2.694737 | 100 | 0.008114933 | 1.943011 | 4.115858078 | 0.7128080726 | 0.8532319665 | 0.1187859774 | 1.401036 | 4.020125 | 19.2543 | 12.10516 | 46.90662 | 2.310094 | 0.3297213614 | 1.495632 | 1.718313 | 1.860539 | 0.7087699771 | 0.1239055246 | 0.0139781376
2026-04-16 |  | 1 | 11:39:40 | 220 | 220 | 23.9829 | 23.9931 | 753.199 | 747.818 | 0 | 0 | 750.044 | 756.29 | 0 | 0 | 0.247819 | 1999.9 | 1999.88 | 0 | 0 | 2000.12 | 1999.72 | 0 | 0 | 219.9 | 2.00014 | 1.99794 | -0.0555251 | 0.000604677 | 1.99883 | 1.99606 | -0.174727 | -0.0316982 | 23.589149 | 58.599619 | 85.54673 | 83.53944397 | 15.8927 | 44.11631 | 0 | 0 | 1.28514 | 0.5603297353 | 0.0822168142 | 58.51559 | 3.15545 | 0.3650439084 | 0 | 0 | 0 | 0 | 0 | 0 | 0 | 0 | 0 | 0 | 2.963478 | 0.6797415018 | 25.56208 | 3.345793 | 0 | 0 | 0 | 0 | 0 | 0 | 0 | 0 | 0 | 0 | 0 | 0 | 0 | 0 | 0 | 0 | 0 | 0 | 0 | 0 | 0 | 0 | 0 | 0 | 0 | 0 | 0 | 0 | 0.3229988217 | [24 empty] | 3.162152 | 100 | 0.0056852782 | 1.282135 | 2.956549 | 0.5590196252 | 0.6781522036 | 0.0820245817 | 0.8281664252 | 2.480797 | 13.66448 | 8.528871 | 58.37878 | 2.101343 | 0.3222436309 | 1.594361 | 1.74361 | 3.148072 | 1.268564 | 0.3641903996 | 0.0129611371
2026-04-16 |  | 2 | 13:43:52 | 220 | 220 | 23.9945 | 24.0075 | 827.57 | 823.672 | 0 | 0 | 825.193 | 830.152 | 0 | 0 | 0.328801 | 1999.25 | 2000.17 | 0 | 0 | 2000.12 | 1999.96 | 0 | 0 | 220 | 2.00073 | 1.99948 | -0.0697578 | -0.00538252 | 1.9992 | 1.99767 | -0.157049 | -0.0149205 | 21.305531 | 59.590228 | 85.27805 | 83.53351 | 15.93449688 | 44.01175 | 0 | 0 | 1.389436 | 0.5715466738 | 0.0943884179 | 59.27264 | 3.312246 | 0.3935730159 | 0 | 0 | 0 | 0 | 0 | 0 | 0 | 0 | 0 | 0 | 3.170609 | 0.7117792368 | 24.76407 | 3.079742 | 0 | 0 | 0 | 0 | 0 | 0 | 0 | 0 | 0 | 0 | 0 | 0 | 0 | 0 | 0 | 0 | 0 | 0 | 0 | 0 | 0 | 0 | 0 | 0 | 0 | 0 | 0 | 0 | 0.3035497963 | [24 empty] | 2.936416 | 99.99999 | 0.0054079629 | 1.386414 | 3.163713 | 0.5703035593 | 0.7102311254 | 0.0941831246 | 0.8495069146 | 2.515065 | 13.18995 | 8.155694 | 59.14372 | 1.952779 | 0.3028895855 | 1.457911 | 1.615134 | 3.30504179 | 1.17099 | 0.3927170038 | 0.0183400735
2026-04-16 |  | 5 | 15:48:02 | 220 | 220.1 | 24.0162 | 24.0046 | 787.318 | 790.237 | 0 | 0 | 789.053 | 787.204 | 0 | 0 | 0.497222 | 2001.02 | 2000.59 | 0 | 0 | 2000.36 | 1999.39 | 0 | 0 | 220 | 1.99945 | 2.00078 | -0.0719296 | -0.00430558 | 1.99676 | 1.99719 | -0.066009 | -0.0243375 | 23.011741 | 58.216798 | 88.50214386 | 83.61362 | 16.28321 | 23.98345 | 0 | 0 | 0.000721411 | 0 | 0.0005496235 | 84.18198 | 9.781825 | 4.865945816 | 0 | 0 | 0 | 0 | 0 | 0 | 0 | 0 | 0 | 0 | 0.0013303377 | 0 | 0.4196221828 | 0.0010275516 | 0 | 0 | 0 | 0 | 0 | 0 | 0 | 0 | 0 | 0 | 0 | 0 | 0 | 0 | 0 | 0 | 0 | 0 | 0 | 0 | 0 | 0 | 0 | 0 | 0 | 0 | 0 | 0 | 0.5668346286 | [24 empty] | 0.1801657975 | 100 | 0.0007215538 | 0.0013306009 | 0.0005497322 | 0.0017406918 | 0.0404996388 | 0.3774649203 | 84.19864 | 0.5669468045 | 0.001027755 | 0.0096914759 | 9.783761 | 0.1330035925 | 4.866909 | 0.0177107882
2026-04-16 |  | 6 | 17:52:13 | 220 | 220 | 23.996 | 24.0061 | 762.196 | 766.351 | 0 | 0 | 764.593 | 761.046 | 0 | 0 | 0.339084 | 1998.87 | 1999.89 | 0 | 0 | 1999.48 | 2000.75 | 0 | 0 | 220 | 2.00239 | 2.00288 | -0.081335 | 0.00354667 | 2.00084 | 1.99712 | -0.270919 | -0.0587811 | 21.387914 | 59.044886 | 83.92671 | 83.49674 | 16.01081 | 53.18377 | 0 | 0 | 2.022712 | 0.7291536331 | 0.124458909 | 46.48171 | 1.812638 | 0.1156044826 | 0 | 0 | 0 | 0 | 0 | 0 | 0 | 0 | 0 | 0 | 4.251881 | 0.8715031147 | 37.43560791 | 3.169288 | 0 | 0 | 0 | 0 | 0 | 0 | 0 | 0 | 0 | 0 | 0 | 0 | 0 | 0 | 0 | 0 | 0 | 0 | 0 | 0 | 0 | 0 | 0 | 0 | 0 | 0 | 0 | 0 | 0.3348165452 | [24 empty] | 2.650614 | 99.99998 | 0.0088593513 | 2.015396 | 4.236503 | 0.7265164852 | 0.8683511615 | 0.1240087822 | 1.445114 | 4.10406 | 19.49064 | 12.2604 | 46.3136 | 2.311057 | 0.3336056173 | 1.467765 | 1.69006 | 1.806082 | 0.6695686579 | 0.1151863709 | 0.0132489949
2026-04-16 |  | 1 | 19:56:24 | 233.8 | 233.7 | 24.0205 | 23.9931 | 737.696 | 732.668 | 0 | 0 | 734.832 | 738.538 | 0 | 0 | 0.151174 | 2000.32 | 1999.92 | 0 | 0 | 1999.88 | 1999.84 | 0 | 0 | 219.9 | 2.00071 | 2.00007 | -0.0623623 | 0.00115868 | 2.00079 | 1.9982 | -0.117995 | -0.0305055 | 23.195065 | 58.290048 | 83.43867 | 83.48336792 | 16.0239 | 54.65189 | 0 | 0 | 2.348083 | 0.7931078076 | 0.167793557 | 44.3793 | 1.875598 | 0.1751533598 | 0 | 0 | 0 | 0 | 0 | 0 | 0 | 0 | 0 | 0 | 4.711507 | 0.9334067106 | 38.7619 | 2.891073 | 0 | 0 | 0 | 0 | 0 | 0 | 0 | 0 | 0 | 0 | 0 | 0 | 0 | 0 | 0 | 0 | 0 | 0 | 0 | 0 | 0 | 0 | 0 | 0 | 0 | 0 | 0 | 0 | 0.3168900907 | [24 empty] | 2.646219 | 100 | 0.0848531723 | 2.341148138 | 4.697592 | 0.7907654047 | 0.9306498766 | 0.1672979742 | 1.923796 | 4.191882 | 19.89107 | 12.64067 | 44.24822 | 2.071564 | 0.3159541488 | 1.364039 | 1.518495 | 1.870058 | 0.7631541491 | 0.1746360362 | 0.0141494591
2026-04-16 |  | 2 | 22:00:36 | 230 | 230 | 24.0191 | 24.0017 | 823.018 | 820.363 | 0 | 0 | 820.187 | 821.419 | 0 | 0 | 0.356001 | 2000.59 | 1999.9 | 0 | 0 | 1999.81 | 2000.14 | 0 | 0 | 220 | 1.99924 | 2.00179 | -0.0583693 | -0.00298175 | 1.99796 | 2.00432 | -0.0883149 | -0.0123326 | 20.944463 | 59.676966 | 82.78226 | 83.46803 | 16.1147 | 57.3621 | 0 | 0 | 2.590631485 | 0.8127940297 | 0.2004267573 | 41.72733 | 1.332408 | 0.0604351908 | 0 | 0 | 0 | 0 | 0 | 0 | 0 | 0 | 0 | 0 | 5.156895 | 0.9979746342 | 42.02809906 | 2.624320507 | 0 | 0 | 0 | 0 | 0 | 0 | 0 | 0 | 0 | 0 | 0 | 0 | 0 | 0 | 0 | 0 | 0 | 0 | 0 | 0 | 0 | 0 | 0 | 0 | 0 | 0 | 0 | 0 | 0.2994460762 | [24 empty] | 2.169235 | 100 | 0.0104261506 | 2.581991 | 5.139695 | 0.8100830317 | 0.9946460724 | 0.1997582763 | 2.051706 | 4.679733 | 21.53413 | 13.62235 | 41.58816 | 2.015804 | 0.2984473407 | 1.214433 | 1.401135 | 1.327964 | 0.44706586 | 0.0602336153 | 0.0222283993
2026-04-17 |  | 5 | 00:04:46 | 229.9 | 230 | 24.0017 | 23.996 | 772.882 | 771.709 | 0 | 0 | 772.126 | 772.229 | 0 | 0 | 0.123062 | 2000.29 | 1999.73 | 0 | 0 | 2000.23 | 1999.23 | 0 | 0 | 220 | 1.99671 | 1.99765 | -0.0904165 | -0.00188763 | 2.00076 | 2.00047 | -0.410781 | -0.0475348 | 23.03639 | 58.432173 | 88.50807 | 83.61366272 | 16.28264 | 23.97033 | 0 | 0 | 0.0008107751 | 0 | 0.0006703569 | 84.15221 | 9.806658 | 4.873175 | 0 | 0 | 0 | 0 | 0 | 0 | 0 | 0 | 0 | 0 | 0.0014802297 | 0 | 0.4194312096 | 0 | 0 | 0 | 0 | 0 | 0 | 0 | 0 | 0 | 0 | 0 | 0 | 0 | 0 | 0 | 0 | 0 | 0 | 0 | 0 | 0 | 0 | 0 | 0 | 0 | 0 | 0 | 0 | 0 | 0.5618875027 | [24 empty] | 0.1836761385 | 100 | 0.0008109381 | 0.0014805271 | 0.0006704916 | 0.0019807313 | 0.0406664982 | 0.3768682778 | 84.16911 | 0.5620004535 | 0.0101500154 | 9.808629 | 0.1352456659 | 4.874155 | 0.0182169732
2026-04-17 |  | 6 | 02:08:57 | 230 | 230 | 24.0032 | 24.0075 | 705.564 | 694.924 | 0 | 0 | 698.797 | 707.302 | 0 | 0 | 0.148289 | 1999.98 | 1999.98 | 0 | 0 | 1999.61 | 2000.68 | 0 | 0 | 220 | 2.00093 | 1.99694 | -0.0707884 | -0.00300138 | 1.99968 | 2.00112 | -0.260776 | -0.0368085 | 20.760818 | 59.443874 | 81.37029 | 83.43143 | 16.23176 | 66.52104187 | 0 | 0 | 3.398446 | 0.909258604 | 0.2413241267 | 28.85783 | 0.6295154691 | 0.0132731069 | 0 | 0 | 0 | 0 | 0 | 0 | 0 | 0 | 0 | 0 | 6.264132 | 1.050035 | 54.81416 | 1.874799 | 0 | 0 | 0 | 0 | 0 | 0 | 0 | 0 | 0 | 0 | 0 | 0 | 0 | 0 | 0 | 0 | 0 | 0 | 0 | 0 | 0 | 0 | 0 | 0 | 0 | 0 | 0 | 0 | 0.2989065349 | [24 empty] | 1.648308 | 99.99999 | 0.0189644303 | 3.387885 | 6.244667 | 0.9064329863 | 1.046772 | 0.240574196 | 3.3692 | 6.604226 | 27.28526 | 17.38514 | 28.76815 | 1.720307 | 0.2979776859 | 0.8734986782 | 0.9954739809 | 0.6275592446 | 0.1988157928 | 0.0132318595 | 0.0158562828
2026-04-17 |  | 1 | 04:13:08 | 230 | 230 | 24.009 | 24.0003 | 731.456 | 728.215 | 0 | 0 | 728.998 | 732.215 | 0 | 0 | 0.113724 | 1999.37 | 1999.84 | 0 | 0 | 1999.94 | 1999.51 | 0 | 0 | 220 | 2.00069 | 1.99904 | -0.0585007 | -0.000362683 | 2.00177 | 1.99902 | -0.172988 | -0.0187851 | 23.216075 | 58.427683 | 82.89701 | 83.4705 | 16.09993 | 57.97828 | 0 | 0 | 2.543956 | 0.820199728 | 0.1844735146 | 40.36658 | 1.261333 | 0.0568285361 | 0 | 0 | 0 | 0 | 0 | 0 | 0 | 0 | 0 | 0 | 5.043014 | 0.9639721513 | 43.44775 | 2.752705 | 0 | 0 | 0 | 0 | 0 | 0 | 0 | 0 | 0 | 0 | 0 | 0 | 0 | 0 | 0 | 0 | 0 | 0 | 0 | 0 | 0 | 0 | 0 | 0 | 0 | 0 | 0 | 0 | 0.3155362606 | [24 empty] | 2.243661 | 100 | 0.0117215989 | 2.534914 | 5.025089 | 0.8172844052 | 0.9605458379 | 0.1838178188 | 2.150863 | 4.754851 | 22.26449 | 14.12311 | 40.2231 | 2.119334 | 0.3144147098 | 1.293557 | 1.449364 | 1.25685 | 0.4421287477 | 0.0566265434 | 0.0179146901
2026-04-17 |  | 2 | 06:17:19 | 230 | 230 | 24.009 | 24.0061 | 809.18 | 800.54 | 0 | 0 | 805.096 | 811.579 | 0 | 0 | 0.262698 | 2000.27 | 2000.3 | 0 | 0 | 1999.97 | 2000.63 | 0 | 0 | 220 | 1.99844 | 1.99734 | -0.0660713 | -0.0027145 | 2.00034 | 2.00114 | -0.179627 | -0.135679 | 20.920845 | 59.632831 | 82.73824 | 83.46696 | 16.12349 | 57.35226059 | 0 | 0 | 2.608502388 | 0.8162278533 | 0.2020480484 | 41.86092 | 1.341148 | 0.0602851883 | 0 | 0 | 0 | 0 | 0 | 0 | 0 | 0 | 0 | 0 | 5.184712 | 0.9986406565 | 41.91324997 | 2.600032568 | 0 | 0 | 0 | 0 | 0 | 0 | 0 | 0 | 0 | 0 | 0 | 0 | 0 | 0 | 0 | 0 | 0 | 0 | 0 | 0 | 0 | 0 | 0 | 0 | 0 | 0 | 0 | 0 | 0.2937064469 | [24 empty] | 2.120495 | 99.99997 | 0.0107403155 | 2.600061 | 5.167934 | 0.8135865927 | 0.9954090714 | 0.2013942301 | 2.045352 | 4.692909 | 21.47261 | 13.56675 | 41.72546 | 1.962412 | 0.2927560508 | 1.201035 | 1.390584 | 1.336808 | 0.4419464171 | 0.0600901097 | 0.022144014
2026-04-17 |  | 5 | 08:21:29 | 230 | 230 | 23.9858 | 24.0017 | 710.164 | 708.832 | 0 | 0 | 709.745 | 710.925 | 0 | 0 | 0.153541 | 1999.59 | 1999.42 | 0 | 0 | 1999.54 | 1999.95 | 0 | 0 | 220 | 1.99937 | 2.00166 | -0.0585892 | -0.00377854 | 1.99781 | 2.00275 | -0.0939848 | -0.0103407 | 23.35844 | 58.434882 | 88.50819397 | 83.61376 | 16.28223 | 23.97701 | 0 | 0 | 0.001375596 | 0 | 0.0005263201 | 84.13447 | 9.808199 | 4.874519825 | 0 | 0 | 0 | 0 | 0 | 0 | 0 | 0 | 0 | 0 | 0.0022786439 | 0.000959731 | 0.4252054095 | 0 | 0 | 0 | 0 | 0 | 0 | 0 | 0 | 0 | 0 | 0 | 0 | 0 | 0 | 0 | 0 | 0 | 0 | 0 | 0 | 0 | 0 | 0 | 0 | 0 | 0 | 0 | 0 | 0 | 0.5668767095 | [24 empty] | 0.1855762899 | 99.99999 | 0.0013758774 | 0.0022791098 | 0.0009599273 | 0.0005264277 | 0.0006311758 | 0.0024375594 | 0.0435210988 | 0.3787025213 | 84.15167 | 0.5669926405 | 0.009794875 | 9.810205 | 0.1358252913 | 4.875516 | 0.0195474736
2026-04-17 |  | 6 | 10:25:40 | 230 | 230 | 23.9974 | 24.0046 | 747.74 | 752.8 | 0 | 0 | 749.779 | 746.355 | 0 | 0 | 0.30484 | 2000.24 | 1999.75 | 0 | 0 | 2000.04 | 1999.99 | 0 | 0 | 219.8 | 1.99941 | 2.00124 | -0.0618666 | 0.00255736 | 2.00235 | 1.9956 | -0.144583 | -0.0345706 | 20.83059 | 59.442635 | 81.38227 | 83.43184 | 16.23298 | 66.26451 | 0 | 0 | 3.388565 | 0.9061763883 | 0.2430657744 | 29.30022 | 0.6402337551 | 0.0134151829 | 0 | 0 | 0 | 0 | 0 | 0 | 0 | 0 | 0 | 0 | 6.249784 | 1.048387 | 54.39515 | 1.877779 | 0 | 0 | 0 | 0 | 0 | 0 | 0 | 0 | 0 | 0 | 0 | 0 | 0 | 0 | 0 | 0 | 0 | 0 | 0 | 0 | 0 | 0 | 0 | 0 | 0 | 0 | 0 | 0 | 0.2987659872 | [24 empty] | 1.638475 | 100 | 0.0188918877 | 3.378102 | 6.230486393 | 0.9033783674 | 1.04515 | 0.2423152626 | 3.307243 | 6.557917 | 27.10327 | 17.25876 | 29.20975 | 1.709544 | 0.2978434861 | 0.874694705 | 0.9972858429 | 0.6382569671 | 0.1986086071 | 0.0133737614 | 0.0151241329
2026-04-17 |  | 1 | 12:29:51 | 230 | 230 | 24.0003 | 24.0046 | 754.099 | 769.858 | 0 | 0 | 766.781 | 753.001 | 0 | 0 | 0.27395 | 2000.1 | 1999.55 | 0 | 0 | 2000 | 2000.68 | 0 | 0 | 220 | 2.00023 | 1.99852 | -0.0661705 | 0.00126281 | 2.0009 | 1.9989 | -0.0944002 | -0.00998271 | 23.310669 | 58.47703 | 82.79851532 | 83.46804 | 16.11195 | 58.26316 | 0 | 0 | 2.593983 | 0.8247714639 | 0.1894990653 | 40.1045 | 1.236252 | 0.0538103096 | 0 | 0 | 0 | 0 | 0 | 0 | 0 | 0 | 0 | 0 | 5.113306 | 0.9665733576 | 43.72662 | 2.694958 | 0 | 0 | 0 | 0 | 0 | 0 | 0 | 0 | 0 | 0 | 0 | 0 | 0 | 0 | 0 | 0 | 0 | 0 | 0 | 0 | 0 | 0 | 0 | 0 | 0 | 0 | 0 | 0 | 0.3132456541 | [24 empty] | 2.182518959 | 100 | 0.011946111 | 2.584918 | 5.095436 | 0.8218889832 | 0.9631953239 | 0.1888367832 | 2.186357 | 4.806492 | 22.38517 | 14.19577 | 39.96434 | 2.073934 | 0.3121508956 | 1.263849 | 1.421691 | 1.231931 | 0.4220071733 | 0.0536222532 | 0.0164606776
2026-04-17 |  | 2 | 14:34:03 | 230 | 230 | 23.9685 | 24.0104 | 739.216 | 728.444 | 0 | 0 | 732.968 | 741.589 | 0 | 0 | 0.116812 | 1999.19 | 1999.73 | 0 | 0 | 2000.22 | 1999.63 | 0 | 0 | 220 | 2.00174 | 1.9997 | -0.0658882 | -2.45e-05 | 2.00045 | 2.0007 | -0.0876747 | -0.0553903 | 20.741424 | 59.588055 | 82.63402 | 83.46438 | 16.13284874 | 57.70423 | 0 | 0 | 2.66343 | 0.8246108294 | 0.2055953741 | 41.46355 | 1.310124 | 0.0572197475 | 0 | 0 | 0 | 0 | 0 | 0 | 0 | 0 | 0 | 0 | 5.273747 | 1.00712 | 42.27293396 | 2.554291 | 0 | 0 | 0 | 0 | 0 | 0 | 0 | 0 | 0 | 0 | 0 | 0 | 0 | 0 | 0 | 0 | 0 | 0 | 0 | 0 | 0 | 0 | 0 | 0 | 0 | 0 | 0 | 0 | 0.289644748 | [24 empty] | 2.077728 | 100 | 0.0109721404 | 2.654911 | 5.256879 | 0.821973443 | 1.003898859 | 0.2049378157 | 2.089416 | 4.755149 | 21.63226 | 13.6609 | 41.33094 | 1.931901 | 0.2887183726 | 1.177974 | 1.368147 | 1.305934 | 0.4258690774 | 0.0570367388 | 0.0221661143
2026-04-17 |  | 2 | 22:50:45 | 230 | 230 | 15.0072 | 14.9971 | 761.036 | 762.424 | 0 | 0 | 761.917 | 762.783 | 0 | 0 | 0.30444 | 1999.57 | 1999.71 | 0 | 0 | 1999.81 | 2000.05 | 0 | 0 | 220.1 | 1.99763 | 2.00398 | -0.0786354 | 0.000881734 | 2.00128 | 1.99558 | -0.219011 | -0.136666 | 19.966411 | 59.995984 | 81.18201 | 83.42681 | 16.24684906 | 64.45164 | 0 | 0 | 3.445546 | 0.9234631658 | 0.2860127091 | 32.77181 | 0.7001270652 | 0.0143551258 | 0 | 0 | 0 | 0 | 0 | 0 | 0 | 0 | 0 | 0 | 6.550541 | 1.175452 | 50.47412 | 1.815279 | 0 | 0 | 0 | 0 | 0 | 0 | 0 | 0 | 0 | 0 | 0 | 0 | 0 | 0 | 0 | 0 | 0 | 0 | 0 | 0 | 0 | 0 | 0 | 0 | 0 | 0 | 0 | 0 | 0.2546201944 | [24 empty] | 1.588659 | 99.99999 | 0.0111982664 | 3.43599 | 6.532374 | 0.9209020138 | 1.172192 | 0.2852194905 | 3.095489 | 5.94576931 | 25.29491 | 15.99797 | 32.68092 | 1.586134 | 0.2539140284 | 0.8366193175 | 0.9736246467 | 0.6981853247 | 0.2371818274 | 0.0143153127 | 0.0271079261
2026-04-18 |  | 5 | 00:54:55 | 230 | 230 | 14.9957 | 15 | 799.875 | 803.144 | 0 | 0 | 802.933 | 803.856 | 0 | 0 | 0.2622 | 1999.65 | 1999.59 | 0 | 0 | 1999.62 | 2000.34 | 0 | 0 | 220 | 2.00204 | 2.00209 | -0.0544131 | 0.00620353 | 2.00084 | 2.00286 | -0.0998684 | -0.0018181 | 22.833252 | 58.397804 | 88.49689 | 83.61357 | 16.2778759 | 24.02575 | 0 | 0 | 0.0028632956 | 0.004108184 | 0.0080280155 | 84.12005 | 9.828317 | 4.786816 | 0 | 0 | 0 | 0 | 0 | 0 | 0 | 0 | 0 | 0 | 0.0055980957 | 0.0072112563 | 0.4450053573 | 0.0095828976 | 0 | 0 | 0 | 0 | 0 | 0 | 0 | 0 | 0 | 0 | 0 | 0 | 0 | 0 | 0 | 0 | 0 | 0 | 0 | 0 | 0 | 0 | 0 | 0 | 0 | 0 | 0 | 0 | 0.5671815276 | [24 empty] | 0.2152418792 | 100 | 0.0028639836 | 0.005599441 | 0.0041091712 | 0.0013306312 | 0.007212989 | 0.0080299443 | 0.0015822214 | 0.004470021 | 0.0543537252 | 0.3847062886 | 84.14026 | 0.5673178434 | 0.0046073566 | 0.0049778442 | 0.0103177307 | 9.830678 | 0.1424494684 | 4.787966 | 0.0371665694
2026-04-18 |  | 6 | 02:59:06 | 230 | 230 | 15.0014 | 15 | 834.221 | 833.67 | 0 | 0 | 834.132 | 833.77 | 0 | 0 | 0.294512 | 1998.86 | 1999.97 | 0 | 0 | 2000.44 | 2001.1 | 0 | 0 | 220 | 1.99772 | 1.99608 | -0.060915 | 0.00130317 | 2.00309 | 1.99006 | -0.0429862 | -0.0349133 | 20.57193 | 59.200219 | 79.97592 | 83.39612 | 16.35367012 | 72.24046 | 0 | 0 | 4.203198 | 0.9748609662 | 0.3329623342 | 21.97118 | 0.2762353122 | 0.0042606508 | 0 | 0 | 0 | 0 | 0 | 0 | 0 | 0 | 0 | 0 | 7.488726 | 1.191145 | 61.23296 | 0.9540044069 | 0 | 0 | 0 | 0 | 0 | 0 | 0 | 0 | 0 | 0 | 0 | 0 | 0 | 0 | 0 | 0 | 0 | 0 | 0 | 0 | 0 | 0 | 0 | 0 | 0 | 0 | 0 | 0 | 0.2647100985 | [24 empty] | 1.105776 | 100 | 0.0198681019 | 4.194883 | 7.473911 | 0.9729323983 | 1.188789 | 0.3323036432 | 5.060187 | 7.593597 | 29.60902 | 18.84901 | 21.92771 | 1.117521 | 0.2641864419 | 0.4498852789 | 0.5022318363 | 0.2756888568 | 0.1442439854 | 0.0042522224 | 0.0197831802
2026-04-18 |  | 1 | 05:03:17 | 230 | 230 | 15.0159 | 14.9942 | 782.623 | 782.227 | 0 | 0 | 782.25 | 781.789 | 0 | 0 | 0.239155 | 2001.26 | 2000.43 | 0 | 0 | 1999.95 | 2000.07 | 0 | 0 | 220.1 | 1.99604 | 2.00131 | -0.0636695 | -0.000949508 | 1.9987 | 1.99697 | -0.094749 | -0.0172267 | 22.920491 | 58.207368 | 81.25674 | 83.42876 | 16.23883 | 65.02579 | 0 | 0 | 3.42928 | 0.9249487519 | 0.2661393583 | 31.59499 | 0.6673303246 | 0.0138540128 | 0 | 0 | 0 | 0 | 0 | 0 | 0 | 0 | 0 | 0 | 6.446791172 | 1.114176 | 51.77468 | 1.864867 | 0 | 0 | 0 | 0 | 0 | 0 | 0 | 0 | 0 | 0 | 0 | 0 | 0 | 0 | 0 | 0 | 0 | 0 | 0 | 0 | 0 | 0 | 0 | 0 | 0 | 0 | 0 | 0 | 0.2783425152 | [24 empty] | 1.624607563 | 100 | 0.0123352269 | 3.419072 | 6.427601 | 0.9221954346 | 1.11086 | 0.2653471231 | 3.293527 | 5.994978 | 25.91651 | 16.41555 | 31.50094 | 1.668434 | 0.2775139809 | 0.8764250278 | 0.9828910828 | 0.6653438807 | 0.2150294036 | 0.0138127729 | 0.0216540098
2026-04-18 |  | 2 | 07:07:28 | 230 | 230 | 14.9928 | 14.9942 | 791.877 | 792.023 | 0 | 0 | 791.997 | 792.167 | 0 | 0 | 0.292003 | 2000.3 | 1999.23 | 0 | 0 | 1999.63 | 1999.79 | 0 | 0 | 220 | 2.00488 | 1.99994 | -0.0645029 | 0.000818265 | 2.00056 | 1.99609 | -0.105926 | -0.0211411 | 20.375419 | 59.638567 | 81.11689 | 83.42517 | 16.25054 | 64.31102 | 0 | 0 | 3.470938 | 0.9302474856 | 0.2977532744 | 33.12554 | 0.7070425153 | 0.0146073457 | 0 | 0 | 0 | 0 | 0 | 0 | 0 | 0 | 0 | 0 | 6.633712 | 1.211318 | 50.00488 | 1.781735 | 0 | 0 | 0 | 0 | 0 | 0 | 0 | 0 | 0 | 0 | 0 | 0 | 0 | 0 | 0 | 0 | 0 | 0 | 0 | 0 | 0 | 0 | 0 | 0 | 0 | 0 | 0 | 0 | 0.2450700998 | [24 empty] | 1.577176 | 100 | 0.0109178284 | 3.461533 | 6.615736 | 0.927726686 | 1.208036 | 0.2969464064 | 3.038351059 | 5.914794445 | 25.07578 | 15.84044 | 33.03577 | 1.560071 | 0.2444059998 | 0.8199006915 | 0.9570063353 | 0.7051265836 | 0.2442337275 | 0.0145677626 | 0.0286350325
2026-04-18 |  | 5 | 09:11:40 | 230.1 | 230 | 14.9986 | 14.9957 | 793.255 | 794.509 | 0 | 0 | 793.542 | 794.013 | 0 | 0 | 0.373235 | 1999.77 | 2000.24 | 0 | 0 | 2000.58 | 2000.26 | 0 | 0 | 220.1 | 1.99632 | 2.00295 | -0.0538165 | -0.00602012 | 2.00095 | 2.00962 | -0.069278 | -0.00695513 | 22.912787 | 58.454413 | 88.5211 | 83.61405 | 16.28214 | 23.96333313 | 0 | 0 | 0.0041423412 | 0.0012167547 | 0.0009883021 | 84.00036 | 9.847272 | 4.934172 | 0 | 0 | 0 | 0 | 0 | 0 | 0 | 0 | 0 | 0 | 0.0066258232 | 0.0015873029 | 0.4488719702 | 0.0016447031 | 0 | 0 | 0 | 0 | 0 | 0 | 0 | 0 | 0 | 0 | 0 | 0 | 0 | 0 | 0 | 0 | 0 | 0 | 0 | 0 | 0 | 0 | 0 | 0 | 0 | 0 | 0 | 0 | 0.5690146089 | [24 empty] | 0.1841007024 | 100 | 0.0041431831 | 0.0066271699 | 0.001217002 | 0.0015876256 | 0.000988503 | 0.0022994843 | 0.0056341789 | 0.055384241 | 0.3856453001 | 84.01744 | 0.5691303015 | 0.0016450374 | 0.0095873391 | 9.849275 | 0.1357241422 | 4.935175 | 0.0185037404
2026-04-18 |  | 6 | 11:15:51 | 229.9 | 230 | 15.0043 | 15 | 821.142 | 822.066 | 0 | 0 | 821.983 | 821.217 | 0 | 0 | 0.184259 | 2000.78 | 1999.83 | 0 | 0 | 2000.15 | 1999.08 | 0 | 0 | 220 | 2.00569 | 1.99933 | -0.0619309 | 0.00276898 | 2.00006 | 2.00978 | -0.0958289 | -0.0571433 | 20.627074 | 59.25322 | 79.90678 | 83.39421 | 16.35604 | 72.1041 | 0 | 0 | 4.237792 | 0.9910437465 | 0.3394141793 | 22.26444 | 0.2823346555 | 0.004104442 | 0 | 0 | 0 | 0 | 0 | 0 | 0 | 0 | 0 | 0 | 7.583596 | 1.221765399 | 60.75337 | 0.9594852924 | 0 | 0 | 0 | 0 | 0 | 0 | 0 | 0 | 0 | 0 | 0 | 0 | 0 | 0 | 0 | 0 | 0 | 0 | 0 | 0 | 0 | 0 | 0 | 0 | 0 | 0 | 0 | 0 | 0.2594366372 | [24 empty] | 1.103185 | 99.99997 | 0.0197243057 | 4.22953 | 7.568811 | 0.9891115427 | 1.219383 | 0.3387524486 | 4.927572 | 7.556942 | 29.42611 | 18.7243 | 22.22104 | 1.107021 | 0.2589308321 | 0.449970752 | 0.5076439381 | 0.2817841768 | 0.1487928927 | 0.00409644 | 0.0204837751
2026-04-18 |  | 1 | 13:20:02 | 230 | 230 | 15.013 | 15.0072 | 781.551 | 783.057 | 0 | 0 | 781.567 | 782.499 | 0 | 0 | 0.337226 | 2000.21 | 1999.82 | 0 | 0 | 2000.44 | 1999.49 | 0 | 0 | 220 | 1.99776 | 2.00176 | -0.0697223 | 0.00098179 | 1.99952 | 1.99376 | -0.056026 | -0.0276199 | 22.62379 | 58.432324 | 81.26788 | 83.42917 | 16.23983 | 64.82857 | 0 | 0 | 3.419859 | 0.9207223058 | 0.2665083706 | 31.94956 | 0.675845921 | 0.0142349526 | 0 | 0 | 0 | 0 | 0 | 0 | 0 | 0 | 0 | 0 | 6.432295 | 1.111111 | 51.46529 | 1.85146 | 0 | 0 | 0 | 0 | 0 | 0 | 0 | 0 | 0 | 0 | 0 | 0 | 0 | 0 | 0 | 0 | 0 | 0 | 0 | 0 | 0 | 0 | 0 | 0 | 0 | 0 | 0 | 0 | 0.2765759528 | [24 empty] | 1.616523 | 99.99999 | 0.0124928281 | 3.409821 | 6.413415 | 0.9180198908 | 1.10785 | 0.2657261491 | 3.254006 | 5.966342 | 25.77463 | 16.31926 | 31.85579 | 1.651128 | 0.2757641673 | 0.8701060414 | 0.9759199619 | 0.6738622785 | 0.21900177 | 0.0141931716 | 0.0226589721
2026-04-18 |  | 2 | 15:24:13 | 230.1 | 230 | 15.0043 | 15 | 836.272 | 835.55 | 0 | 0 | 836.2 | 835.966 | 0 | 0 | 0.135994 | 2000.39 | 1999.92 | 0 | 0 | 1999.31 | 2000.08 | 0 | 0 | 220 | 1.99737 | 2.00121 | -0.0718324 | -0.00434737 | 2.00095 | 1.99275 | -0.130655 | -0.090256 | 20.600122 | 59.219346 | 81.11649 | 83.4253 | 16.25295 | 64.00806 | 0 | 0 | 3.470333 | 0.9260529876 | 0.2991048098 | 33.67633 | 0.7211207747 | 0.0146350833 | 0 | 0 | 0 | 0 | 0 | 0 | 0 | 0 | 0 | 0 | 6.626657486 | 1.214309 | 49.47303009 | 1.773097 | 0 | 0 | 0 | 0 | 0 | 0 | 0 | 0 | 0 | 0 | 0 | 0 | 0 | 0 | 0 | 0 | 0 | 0 | 0 | 0 | 0 | 0 | 0 | 0 | 0 | 0 | 0 | 0 | 0.2434170097 | [24 empty] | 1.561947 | 100 | 0.0108296378 | 3.461102 | 6.60903 | 0.9235896468 | 1.211079 | 0.2983091772 | 2.969401 | 5.855942 | 24.84613 | 15.66995 | 33.58675 | 1.537151 | 0.2427695096 | 0.8148909807 | 0.9534894228 | 0.7192025781 | 0.2461427897 | 0.014596154 | 0.029640004
2026-04-18 |  | 5 | 17:28:24 | 230 | 230.1 | 15.0174 | 14.9971 | 788.531 | 787.889 | 0 | 0 | 787.29 | 787.765 | 0 | 0 | 0.252671 | 1999.51 | 1999.35 | 0 | 0 | 1999.64 | 2000.01 | 0 | 0 | 219.9 | 2.00192 | 1.99871 | -0.0684623 | 0.005653 | 2.00082 | 1.99507 | -0.0818611 | -0.0374225 | 22.890391 | 58.038704 | 88.52913 | 83.61417 | 16.28188324 | 23.94521 | 0 | 0 | 0.0039458736 | 0.0011403527 | 0.0006595485 | 83.97485 | 9.844529 | 4.967689991 | 0 | 0 | 0 | 0 | 0 | 0 | 0 | 0 | 0 | 0 | 0.0063584363 | 0.0014894146 | 0.4483138025 | 0.0016176641 | 0 | 0 | 0 | 0 | 0 | 0 | 0 | 0 | 0 | 0 | 0 | 0 | 0 | 0 | 0 | 0 | 0 | 0 | 0 | 0 | 0 | 0 | 0 | 0 | 0 | 0 | 0 | 0 | 0.5641772151 | [24 empty] | 0.1852277368 | 100 | 0.0039466741 | 0.0063597262 | 0.001140584 | 0.0014897168 | 0.0006596823 | 0.0023361202 | 0.0057202978 | 0.0553144068 | 0.3850339055 | 83.99188 | 0.564291656 | 0.0016179923 | 0.0101034148 | 9.846526 | 0.1377642304 | 4.968698 | 0.0170877036
2026-04-18 |  | 6 | 19:32:35 | 230.1 | 230.1 | 15.0014 | 14.9971 | 803.212 | 806.1 | 0 | 0 | 803.638 | 805.186 | 0 | 0 | 0.149788 | 2000.88 | 2000.38 | 0 | 0 | 2000.31 | 1999.49 | 0 | 0 | 220.1 | 2.00452 | 2.0068 | -0.0719204 | 0.0063586 | 1.99958 | 2.01633 | -0.114966 | -0.00537021 | 20.172221 | 59.377637 | 79.89115 | 83.39384 | 16.35925293 | 72.11489 | 0 | 0 | 4.24376 | 0.9830408096 | 0.3442651927 | 22.31383 | 0.2737159729 | 0.0039156768 | 0 | 0 | 0 | 0 | 0 | 0 | 0 | 0 | 0 | 0 | 7.593334 | 1.226581 | 60.74696 | 0.9298299551 | 0 | 0 | 0 | 0 | 0 | 0 | 0 | 0 | 0 | 0 | 0 | 0 | 0 | 0 | 0 | 0 | 0 | 0 | 0 | 0 | 0 | 0 | 0 | 0 | 0 | 0 | 0 | 0 | 0.2549053729 | [24 empty] | 1.085849 | 99.99999 | 0.0201991517 | 4.235705 | 7.578922 | 0.9811750054 | 1.224253 | 0.3436118066 | 4.921668 | 7.56739 | 29.42262 | 18.71999 | 22.27148 | 1.082358 | 0.254421562 | 0.4361901879 | 0.4918750226 | 0.2731964588 | 0.1504498869 | 0.0039082454 | 0.0205696337
2026-04-18 |  | 1 | 21:36:46 | 230 | 230 | 15.013 | 15.0029 | 793.993 | 796.3 | 0 | 0 | 793.536 | 795.527 | 0 | 0 | 0.431718 | 2000 | 1999.72 | 0 | 0 | 1999.97 | 1999.96 | 0 | 0 | 220 | 2.00114 | 1.99757 | -0.0684187 | 0.00191327 | 2.00063 | 1.99291 | -0.0748414 | -0.0215598 | 22.189207 | 58.875556 | 81.10838 | 83.42509 | 16.25438 | 65.51089 | 0 | 0 | 3.507900238 | 0.9245119095 | 0.2783426046 | 31.10933 | 0.6299449801 | 0.0123102488 | 0 | 0 | 0 | 0 | 0 | 0 | 0 | 0 | 0 | 0 | 6.573009 | 1.130955 | 52.25969 | 1.753058 | 0 | 0 | 0 | 0 | 0 | 0 | 0 | 0 | 0 | 0 | 0 | 0 | 0 | 0 | 0 | 0 | 0 | 0 | 0 | 0 | 0 | 0 | 0 | 0 | 0 | 0 | 0 | 0 | 0.2704209387 | [24 empty] | 1.550540328 | 100 | 0.0124300057 | 3.498014 | 6.554484 | 0.921906352 | 1.127767 | 0.2775581777 | 3.393084 | 6.095131 | 26.09328 | 16.53091 | 31.02166 | 1.58484 | 0.2696588337 | 0.8240075111 | 0.9241096377 | 0.6281696558 | 0.2086687237 | 0.0122755552 | 0.0220951922
2026-04-18 |  | 2 | 23:40:56 | 230.1 | 230.1 | 15.0058 | 14.9971 | 730.624 | 728.917 | 0 | 0 | 730.51 | 728.5 | 0 | 0 | 0.171913 | 2000.59 | 2000.2 | 0 | 0 | 1999.69 | 2000.53 | 0 | 0 | 220.2 | 1.99837 | 2.00164 | -0.0808577 | -0.00121046 | 2.00015 | 1.99572 | -0.277217 | -0.0670385 | 19.966421 | 59.904916 | 80.97551 | 83.42158 | 16.26376 | 64.42963 | 0 | 0 | 3.535945 | 0.9397325516 | 0.3144007921 | 33.20163 | 0.693987608 | 0.0140065495 | 0 | 0 | 0 | 0 | 0 | 0 | 0 | 0 | 0 | 0 | 6.778154 | 1.258182 | 49.79889 | 1.713349 | 0 | 0 | 0 | 0 | 0 | 0 | 0 | 0 | 0 | 0 | 0 | 0 | 0 | 0 | 0 | 0 | 0 | 0 | 0 | 0 | 0 | 0 | 0 | 0 | 0 | 0 | 0 | 0 | 0.2344185114 | [24 empty] | 1.517316 | 100 | 0.0109234266 | 3.526886 | 6.760789 | 0.9373250008 | 1.254958868 | 0.313595295 | 3.034184 | 5.921137 | 24.96321 | 15.75277 | 33.11657 | 1.486001 | 0.233817935 | 0.7869286537 | 0.9220305085 | 0.692209661 | 0.2416342795 | 0.0139706656 | 0.0310801063
2026-04-19 |  | 5 | 01:45:06 | 230 | 230 | 15.0116 | 15.0072 | 795.055 | 797.1 | 0 | 0 | 795.798 | 797.36 | 0 | 0 | 0.289657 | 1999.57 | 1999.79 | 0 | 0 | 2000.51 | 1999.64 | 0 | 0 | 220 | 2.00644 | 1.99884 | -0.0603492 | -2.11e-05 | 2.00268 | 1.9978 | -0.175008 | -0.0085374 | 22.996292 | 58.212826 | 88.52331543 | 83.61407 | 16.28174 | 23.95517 | 0 | 0 | 0.0044958065 | 0.0010138177 | 0.0007696625 | 84.00667572 | 9.83545 | 4.946797 | 0 | 0 | 0 | 0 | 0 | 0 | 0 | 0 | 0 | 0 | 0.0067417631 | 0.0013807188 | 0.4462120533 | 0 | 0 | 0 | 0 | 0 | 0 | 0 | 0 | 0 | 0 | 0 | 0 | 0 | 0 | 0 | 0 | 0 | 0 | 0 | 0 | 0 | 0 | 0 | 0 | 0 | 0 | 0 | 0 | 0 | 0.5633270144 | [24 empty] | 0.1871481985 | 100 | 0.0044967304 | 0.0067431484 | 0.001014026 | 0.0013810025 | 0.0007698206 | 0.0025430075 | 0.0054282853 | 0.0541149415 | 0.3842175007 | 84.02393 | 0.5634427667 | 0.0100083975 | 9.837471 | 0.1373592615 | 4.947814 | 0.0192384068
2026-04-19 |  | 6 | 03:49:16 | 230.1 | 230.1 | 14.9942 | 15.0014 | 708.698 | 706.279 | 0 | 0 | 708.951 | 708.274 | 0 | 0 | 0.317215 | 1999.96 | 2000.09 | 0 | 0 | 1999.67 | 2000.33 | 0 | 0 | 220 | 1.99857 | 2.00146 | -0.0607213 | 0.000378749 | 2.00081 | 2.0039 | -0.0505117 | 0.0206497 | 20.890731 | 58.770685 | 79.8426 | 83.39262 | 16.36268 | 72.03392 | 0 | 0 | 4.266041 | 0.9950869679 | 0.3511791825 | 22.51783371 | 0.2746546566 | 0.0042975573 | 0 | 0 | 0 | 0 | 0 | 0 | 0 | 0 | 0 | 0 | 7.648838 | 1.242466 | 60.45719 | 0.9164875746 | 0 | 0 | 0 | 0 | 0 | 0 | 0 | 0 | 0 | 0 | 0 | 0 | 0 | 0 | 0 | 0 | 0 | 0 | 0 | 0 | 0 | 0 | 0 | 0 | 0 | 0 | 0 | 0 | 0.2534634471 | [24 empty] | 1.072462 | 100 | 0.0202443786 | 4.258127 | 7.634648 | 0.9932408929 | 1.240161 | 0.350527674 | 4.840711 | 7.540596 | 29.31917 | 18.64455 | 22.47605896 | 1.06245 | 0.2529932559 | 0.4301668704 | 0.4846205115 | 0.2741451263 | 0.1517441422 | 0.0042895842 | 0.0215249397
2026-04-19 |  | 1 | 05:53:27 | 230 | 230.1 | 15.0014 | 14.9899 | 789.393 | 790.178 | 0 | 0 | 789.957 | 789.709 | 0 | 0 | 0.295264 | 2000.44 | 1999.61 | 0 | 0 | 2000.14 | 1999.29 | 0 | 0 | 219.9 | 1.99693 | 1.99488 | -0.0630737 | -0.00387366 | 1.99886 | 1.99513 | -0.179585 | 0.0130993 | 23.108548 | 58.065655 | 81.21329 | 83.42786 | 16.249 | 64.64398 | 0 | 0 | 3.446635 | 0.9169830084 | 0.2725563943 | 32.42308 | 0.6775069237 | 0.0141538912 | 0 | 0 | 0 | 0 | 0 | 0 | 0 | 0 | 0 | 0 | 6.468232 | 1.119592 | 51.01957 | 1.802983 | 0 | 0 | 0 | 0 | 0 | 0 | 0 | 0 | 0 | 0 | 0 | 0 | 0 | 0 | 0 | 0 | 0 | 0 | 0 | 0 | 0 | 0 | 0 | 0 | 0 | 0 | 0 | 0 | 0.2713683546 | [24 empty] | 1.567362 | 100 | 0.0119478432 | 3.43691 | 6.449981 | 0.9143955708 | 1.116433 | 0.2717873156 | 3.188442 | 5.9281 | 25.58027 | 16.17879 | 32.33159 | 1.592987 | 0.2706026435 | 0.8461918831 | 0.9517032504 | 0.6755952239 | 0.2185560763 | 0.0141139533 | 0.0216115247
2026-04-19 |  | 2 | 07:57:38 | 230 | 229.9 | 15.0101 | 15 | 752.041 | 749.968 | 0 | 0 | 752.162 | 750.799 | 0 | 0 | 0.183364 | 1999.96 | 1999.33 | 0 | 0 | 2000.15 | 1999.58 | 0 | 0 | 219.9 | 2.00547 | 2.00361 | -0.0576326 | -0.00586966 | 1.99817 | 2.01434 | -0.0813308 | -0.0967588 | 20.509694 | 59.53222 | 80.99379 | 83.42212 | 16.26195 | 64.06494 | 0 | 0 | 3.524637 | 0.942517519 | 0.3136158884 | 33.78532 | 0.7176166773 | 0.0147548253 | 0 | 0 | 0 | 0 | 0 | 0 | 0 | 0 | 0 | 0 | 6.766922 | 1.257522 | 49.191 | 1.725639 | 0 | 0 | 0 | 0 | 0 | 0 | 0 | 0 | 0 | 0 | 0 | 0 | 0 | 0 | 0 | 0 | 0 | 0 | 0 | 0 | 0 | 0 | 0 | 0 | 0 | 0 | 0 | 0 | 0.234600991 | [24 empty] | 1.525855 | 100 | 0.0110798776 | 3.515585 | 6.74954319 | 0.9400968552 | 1.254292 | 0.3128104508 | 2.954251 | 5.843704 | 24.69812 | 15.56859 | 33.69855 | 1.49166 | 0.2339984775 | 0.7930026054 | 0.928204298 | 0.7157736421 | 0.2457466274 | 0.0147169307 | 0.0302978288
2026-04-19 |  | 5 | 10:01:49 | 229.9 | 230 | 14.987 | 15.0014 | 765.566 | 763.416 | 0 | 0 | 765.35 | 764.732 | 0 | 0 | 0.19873 | 2001.03 | 1999.65 | 0 | 0 | 1999.94 | 1999.58 | 0 | 0 | 220 | 2.00238 | 1.99855 | -0.0517344 | -0.00325156 | 2.0028 | 2.00663 | -0.0288835 | -0.0452354 | 22.860758 | 58.438697 | 88.52292 | 83.6135 | 16.28254 | 23.9463 | 0 | 0 | 0.0050133513 | 0.0014114046 | 0.0006432931 | 84.00681 | 9.846553 | 4.945045 | 0 | 0 | 0 | 0 | 0 | 0 | 0 | 0 | 0 | 0 | 0.0082975738 | 0.0015861011 | 0.4587059319 | 0.0012910125 | 0 | 0 | 0 | 0 | 0 | 0 | 0 | 0 | 0 | 0 | 0 | 0 | 0 | 0 | 0 | 0 | 0 | 0 | 0 | 0 | 0 | 0 | 0 | 0 | 0 | 0 | 0 | 0 | 0.5394845605 | [24 empty] | 0.1851299703 | 99.99997 | 0.0050143693 | 0.0082992576 | 0.0014116911 | 0.0015864231 | 0.0006434237 | 0.0031186088 | 0.0065723518 | 0.0593344122 | 0.3897736669 | 84.02386 | 0.5395940542 | 0.0012912746 | 0.0100947358 | 9.848551 | 0.1364448667 | 4.946049 | 0.018327672
2026-04-19 |  | 6 | 12:06:00 | 230 | 230 | 14.9928 | 14.9971 | 860.649 | 862.25 | 0 | 0 | 858.095 | 861.214 | 0 | 0 | 0.294882 | 1999.37 | 1999.45 | 0 | 0 | 2000.25 | 1999.71 | 0 | 0 | 220 | 1.9989 | 2.00163 | -0.0623414 | -0.00196236 | 1.99811 | 1.99634 | -0.102658 | -0.0372862 | 20.451696 | 59.124477 | 79.79831 | 83.3914 | 16.36647 | 72.02047 | 0 | 0 | 4.287682 | 0.9974018931 | 0.359939158 | 22.61341 | 0.2730963826 | 0.0042539495 | 0 | 0 | 0 | 0 | 0 | 0 | 0 | 0 | 0 | 0 | 7.698249 | 1.263173 | 60.29302 | 0.9049828053 | 0 | 0 | 0 | 0 | 0 | 0 | 0 | 0 | 0 | 0 | 0 | 0 | 0 | 0 | 0 | 0 | 0 | 0 | 0 | 0 | 0 | 0 | 0 | 0 | 0 | 0 | 0 | 0 | 0.2483698577 | [24 empty] | 1.056405 | 99.99998 | 0.0197284129 | 4.279915 | 7.684305191 | 0.995595336 | 1.260885 | 0.3592872024 | 4.8176 | 7.526356 | 29.2449 | 18.59496 | 22.57245 | 1.041301 | 0.2479199767 | 0.4231866896 | 0.4801568985 | 0.2726017237 | 0.1527989507 | 0.0042462447 | 0.0217843466
2026-04-19 |  | 1 | 14:10:11 | 229.9 | 230 | 15.0014 | 14.9899 | 858.925 | 859.593 | 0 | 0 | 859.729 | 859.497 | 0 | 0 | 0.33266 | 2000.06 | 2000.41 | 0 | 0 | 2000.53 | 2000.19 | 0 | 0 | 220.1 | 1.9973 | 2.00015 | -0.0605891 | 0.00154661 | 2.00081 | 2.00957 | -0.0571328 | -0.0135549 | 23.073155 | 57.971386 | 81.1443 | 83.42609 | 16.25311 | 64.80882 | 0 | 0 | 3.483017 | 0.9276466966 | 0.2769778371 | 32.25693 | 0.6646432877 | 0.0135813775 | 0 | 0 | 0 | 0 | 0 | 0 | 0 | 0 | 0 | 0 | 6.540002346 | 1.133015871 | 51.10815 | 1.773635 | 0 | 0 | 0 | 0 | 0 | 0 | 0 | 0 | 0 | 0 | 0 | 0 | 0 | 0 | 0 | 0 | 0 | 0 | 0 | 0 | 0 | 0 | 0 | 0 | 0 | 0 | 0 | 0 | 0.2697084546 | [24 empty] | 1.552698 | 100 | 0.0122236367 | 3.473304 | 6.521765 | 0.9250597954 | 1.129856 | 0.2762054503 | 3.212624 | 5.95046 | 25.60795 | 16.1946 | 32.16698 | 1.575862 | 0.2689563334 | 0.8331131339 | 0.9355757236 | 0.6627898216 | 0.2166012228 | 0.0135435043 | 0.0225587711
2026-04-19 |  | 2 | 16:14:22 | 229.9 | 230 | 15.013 | 15.0188 | 751.556 | 752.85 | 0 | 0 | 752.759 | 752.883 | 0 | 0 | 0.275116 | 2000.8 | 2000.38 | 0 | 0 | 2000.46 | 2000.38 | 0 | 0 | 220 | 1.99906 | 1.99887 | -0.0683843 | 0.00166422 | 2.00088 | 1.99986 | -0.0672962 | -0.0475416 | 20.391487 | 59.368716 | 80.90578 | 83.41993 | 16.269 | 64.40005 | 0 | 0 | 3.579272 | 0.9415388107 | 0.3198346496 | 33.39942 | 0.6875028014 | 0.0140790921 | 0 | 0 | 0 | 0 | 0 | 0 | 0 | 0 | 0 | 0 | 6.839868 | 1.262122 | 49.56089 | 1.660921 | 0 | 0 | 0 | 0 | 0 | 0 | 0 | 0 | 0 | 0 | 0 | 0 | 0 | 0 | 0 | 0 | 0 | 0 | 0 | 0 | 0 | 0 | 0 | 0 | 0 | 0 | 0 | 0 | 0.2398484796 | [24 empty] | 1.494695 | 99.99999 | 0.0111638857 | 3.570227623 | 6.822585 | 0.9391596913 | 1.258933 | 0.3190264702 | 3.007766 | 5.901237 | 24.83881 | 15.68785 | 33.31503 | 1.464717 | 0.2392424196 | 0.7618323565 | 0.8948921561 | 0.685765624 | 0.2381864041 | 0.0140435165 | 0.0295236968
2026-04-19 |  | 5 | 18:18:33 | 230.1 | 230 | 14.9812 | 14.9942 | 735.631 | 735.323 | 0 | 0 | 736.552 | 735.193 | 0 | 0 | 0.196015 | 2000.53 | 1999.8 | 0 | 0 | 1999.99 | 1999.5 | 0 | 0 | 220 | 2.00389 | 1.99887 | -0.0767319 | 0.00156134 | 2.00164 | 2.00166 | -0.0639155 | -0.0515186 | 22.695983 | 58.21853 | 88.51398 | 83.61374 | 16.28219223 | 23.97702 | 0 | 0 | 0.0048853625 | 0.0014062228 | 0.0008300332 | 84.04086 | 9.814238 | 4.921493 | 0 | 0 | 0 | 0 | 0 | 0 | 0 | 0 | 0 | 0 | 0.007685367 | 0.0016329733 | 0.4603937864 | 0.0022328328 | 0 | 0 | 0 | 0 | 0 | 0 | 0 | 0 | 0 | 0 | 0 | 0 | 0 | 0 | 0 | 0 | 0 | 0 | 0 | 0 | 0 | 0 | 0 | 0 | 0 | 0 | 0 | 0 | 0.5581472516 | [24 empty] | 0.1862095892 | 100 | 0.0048863492 | 0.0076869191 | 0.0014065068 | 0.001633303 | 0.0008302008 | 0.0033920337 | 0.0071187555 | 0.0611400343 | 0.388835907 | 84.05782 | 0.5582599044 | 0.0008241007 | 0.0014091829 | 0.010935544 | 9.816218 | 0.1362085789 | 4.922487 | 0.0189192034
2026-04-19 |  | 6 | 20:22:43 | 230 | 230 | 14.9812 | 14.9899 | 738.736 | 738.789 | 0 | 0 | 738.209 | 737.885 | 0 | 0 | 0.330302 | 1999.84 | 2000.19 | 0 | 0 | 1999.72 | 2000.38 | 0 | 0 | 220 | 1.99571 | 1.99888 | -0.0660533 | 0.00460406 | 2.00289 | 1.99557 | -0.0999707 | -0.0370517 | 20.169255 | 59.214831 | 79.74428 | 83.39002 | 16.36844635 | 72.2084198 | 0 | 0 | 4.316211 | 1.00204 | 0.3681803644 | 22.39655 | 0.2600977719 | 0.0047582691 | 0 | 0 | 0 | 0 | 0 | 0 | 0 | 0 | 0 | 0 | 7.758256 | 1.282554 | 60.44869 | 0.8605360389 | 0 | 0 | 0 | 0 | 0 | 0 | 0 | 0 | 0 | 0 | 0 | 0 | 0 | 0 | 0 | 0 | 0 | 0 | 0 | 0 | 0 | 0 | 0 | 0 | 0 | 0 | 0 | 0 | 0.2490936369 | [24 empty] | 1.053015 | 99.99999 | 0.0199525803 | 4.308505 | 7.744404 | 1.000251 | 1.280264 | 0.3675230145 | 4.888318 | 7.55268 | 29.26788 | 18.63188 | 22.35657 | 1.03123 | 0.2486488968 | 0.4029710889 | 0.4560285211 | 0.2596333921 | 0.1555850208 | 0.0047497735 | 0.0229022969
2026-04-19 |  | 1 | 22:26:54 | 230 | 230.1 | 15.0188 | 15 | 815.371 | 816.62 | 0 | 0 | 815.025 | 815.823 | 0 | 0 | 0.483613 | 2000.66 | 2000.17 | 0 | 0 | 2000.11 | 2000.3 | 0 | 0 | 219.9 | 1.99932 | 2.00096 | -0.0659698 | 0.00828295 | 1.99761 | 2.00283 | -0.0835923 | -0.0216127 | 22.439676 | 58.660356 | 80.98843 | 83.42201 | 16.26585 | 65.46944 | 0 | 0 | 3.572387 | 0.9326205254 | 0.2901898324 | 31.42234 | 0.6227337122 | 0.0121036228 | 0 | 0 | 0 | 0 | 0 | 0 | 0 | 0 | 0 | 0 | 6.681769371 | 1.153679 | 51.86454 | 1.686267 | 0 | 0 | 0 | 0 | 0 | 0 | 0 | 0 | 0 | 0 | 0 | 0 | 0 | 0 | 0 | 0 | 0 | 0 | 0 | 0 | 0 | 0 | 0 | 0 | 0 | 0 | 0 | 0 | 0.2635748684 | [24 empty] | 1.497797 | 100 | 0.0126232645 | 3.562778 | 6.663796 | 0.9301119447 | 1.150575 | 0.28940925 | 3.348977 | 6.068274498 | 25.90627 | 16.40151 | 31.33782 | 1.519946 | 0.262865901 | 0.7930606008 | 0.8886702657 | 0.6210586429 | 0.2059989572 | 0.0120710665 | 0.0241960082
2026-04-20 |  | 2 | 00:31:04 | 230 | 230 | 15.0188 | 15.0043 | 788.539 | 789.033 | 0 | 0 | 788.598 | 787.977 | 0 | 0 | 0.285172 | 2000.9 | 2000.43 | 0 | 0 | 1999.9 | 2000.42 | 0 | 0 | 220 | 1.99772 | 1.99754 | -0.0652779 | 0.00422276 | 1.9989 | 2.00785 | -0.0336541 | -0.0257991 | 20.409821 | 59.428689 | 80.84737 | 83.41832 | 16.27295 | 64.4358 | 0 | 0 | 3.603724 | 0.9536056519 | 0.3263748288 | 33.42545 | 0.6885639429 | 0.0132581061 | 0 | 0 | 0 | 0 | 0 | 0 | 0 | 0 | 0 | 0 | 6.910223 | 1.28629 | 49.43747 | 1.645797 | 0 | 0 | 0 | 0 | 0 | 0 | 0 | 0 | 0 | 0 | 0 | 0 | 0 | 0 | 0 | 0 | 0 | 0 | 0 | 0 | 0 | 0 | 0 | 0 | 0 | 0 | 0 | 0 | 0.2285295129 | [24 empty] | 1.480702 | 99.99999 | 0.0109581323 | 3.594834 | 6.893177 | 0.9512532949 | 1.283117 | 0.3255697191 | 3.005753 | 5.900257 | 24.78778 | 15.62173 | 33.343 | 1.439031 | 0.2279657573 | 0.7562764883 | 0.8854609728 | 0.6868653893 | 0.2411819398 | 0.0132254008 | 0.0325720944
2026-04-20 |  | 5 | 02:35:14 | 230 | 230 | 15.0058 | 14.9855 | 798.393 | 796.824 | 0 | 0 | 800.675 | 798.955 | 0 | 0 | 0.15004 | 2000.35 | 1999.61 | 0 | 0 | 1999.95 | 1999.89 | 0 | 0 | 220 | 2.00117 | 2.00276 | -0.0687088 | 0.00134666 | 1.99935 | 1.99904 | -0.189794 | 0.00117531 | 22.839598 | 58.280489 | 88.51874 | 83.61390686 | 16.28248 | 23.96703 | 0 | 0 | 0.0048664859 | 0.0011357232 | 0.0009253853 | 84.0052948 | 9.838442 | 4.936353 | 0 | 0 | 0 | 0 | 0 | 0 | 0 | 0 | 0 | 0 | 0.0080492767 | 0.0015769675 | 0.4538517594 | 0.0012662973 | 0 | 0 | 0 | 0 | 0 | 0 | 0 | 0 | 0 | 0 | 0 | 0 | 0 | 0 | 0 | 0 | 0 | 0 | 0 | 0 | 0 | 0 | 0 | 0 | 0 | 0 | 0 | 0 | 0.5655291677 | [24 empty] | 0.1827155054 | 100 | 0.0048674494 | 0.0080508711 | 0.0011359481 | 0.0015772798 | 0.0009255685 | 0.0027365847 | 0.0063166376 | 0.0579847209 | 0.3869036734 | 84.02193 | 0.5656411052 | 0.0012665479 | 0.0107768709 | 9.84039 | 0.1352211535 | 4.937331 | 0.0169625729
2026-04-20 |  | 6 | 04:39:25 | 230 | 230 | 14.9928 | 15.0029 | 805.243 | 805.642 | 0 | 0 | 805.809 | 804.925 | 0 | 0 | 0.217305 | 2000.68 | 1999.66 | 0 | 0 | 2000.11 | 2000.86 | 0 | 0 | 219.9 | 2.00236 | 2.00257 | -0.0645905 | -0.00440832 | 1.9994 | 2.00118 | -0.126319 | 0.00479894 | 20.756225 | 58.890457 | 79.77922821 | 83.39097 | 16.36955 | 71.92605 | 0 | 0 | 4.297246933 | 0.9965096116 | 0.3637398481 | 22.82713 | 0.2720098495 | 0.0047714184 | 0 | 0 | 0 | 0 | 0 | 0 | 0 | 0 | 0 | 0 | 7.709578 | 1.268456 | 60.09196 | 0.882704854 | 0 | 0 | 0 | 0 | 0 | 0 | 0 | 0 | 0 | 0 | 0 | 0 | 0 | 0 | 0 | 0 | 0 | 0 | 0 | 0 | 0 | 0 | 0 | 0 | 0 | 0 | 0 | 0 | 0.2456073463 | [24 empty] | 1.040284 | 100 | 0.0199742503 | 4.2897 | 7.696038 | 0.9947594404 | 1.266228 | 0.3631010056 | 4.750525 | 7.513637 | 29.18343 | 18.53884 | 22.78704 | 1.016266 | 0.2451759875 | 0.4126739502 | 0.4684806764 | 0.2715321183 | 0.1555418968 | 0.0047630384 | 0.0223163497
2026-04-20 |  | 1 | 06:43:36 | 230 | 230 | 14.9884 | 15.0072 | 863.904 | 862.074 | 0 | 0 | 863.897 | 862.439 | 0 | 0 | 0.171055 | 1999.36 | 2000.37 | 0 | 0 | 1999.9 | 2000.33 | 0 | 0 | 219.9 | 2.00362 | 1.99993 | -0.0601831 | 0.000103731 | 2.00083 | 1.99722 | -0.0869576 | -0.0170022 | 22.569676 | 58.351961 | 81.0563 | 83.42384 | 16.26214 | 64.95428 | 0 | 0 | 3.526865 | 0.9260734916 | 0.2885473073 | 32.19998 | 0.6514462829 | 0.0129780313 | 0 | 0 | 0 | 0 | 0 | 0 | 0 | 0 | 0 | 0 | 6.623284 | 1.154682 | 51.12479 | 1.718187 | 0 | 0 | 0 | 0 | 0 | 0 | 0 | 0 | 0 | 0 | 0 | 0 | 0 | 0 | 0 | 0 | 0 | 0 | 0 | 0 | 0 | 0 | 0 | 0 | 0 | 0 | 0 | 0 | 0.2628308833 | [24 empty] | 1.510339 | 100 | 0.0124324625 | 3.517345 | 6.605406 | 0.923573792 | 1.151566 | 0.2877684236 | 3.239716 | 5.971271 | 25.592 | 16.18381 | 32.11306 | 1.528325 | 0.262121439 | 0.805790484 | 0.9077585936 | 0.6496878266 | 0.2112358212 | 0.0129430005 | 0.0241928902
2026-04-20 |  | 2 | 08:47:47 | 229.9 | 229.9 | 15.013 | 14.9942 | 757.495 | 754.833 | 0 | 0 | 757.04 | 756.469 | 0 | 0 | 0.191531 | 2000.06 | 1999.78 | 0 | 0 | 1999.79 | 2000.36 | 0 | 0 | 220 | 2.002 | 2.00128 | -0.0631125 | -0.00530295 | 1.9983 | 2.00031 | -0.123755 | -0.0288565 | 20.100019 | 59.878447 | 80.79472 | 83.4169 | 16.27626 | 64.55151 | 0 | 0 | 3.637929678 | 0.9536254406 | 0.3323236406 | 33.31203 | 0.6827112436 | 0.0132815298 | 0 | 0 | 0 | 0 | 0 | 0 | 0 | 0 | 0 | 0 | 6.960357 | 1.298784 | 49.49126 | 1.623182 | 0 | 0 | 0 | 0 | 0 | 0 | 0 | 0 | 0 | 0 | 0 | 0 | 0 | 0 | 0 | 0 | 0 | 0 | 0 | 0 | 0 | 0 | 0 | 0 | 0 | 0 | 0 | 0 | 0.2258370668 | [24 empty] | 1.46867 | 99.99999 | 0.0110844206 | 3.629117 | 6.943496 | 0.9513152838 | 1.295637846 | 0.3315185905 | 3.021289 | 5.918371 | 24.8055 | 15.62622 | 33.23133 | 1.419236 | 0.2252899706 | 0.7465472221 | 0.8727028966 | 0.6810573936 | 0.2439413071 | 0.0132493554 | 0.0331147164
2026-04-20 |  | 5 | 10:51:56 | 230.1 | 230 | 15.0101 | 15 | 767.85 | 765.496 | 0 | 0 | 766.987 | 767.523 | 0 | 0 | 0.271818 | 1998.82 | 1999.51 | 0 | 0 | 2000.34 | 1999.65 | 0 | 0 | 219.9 | 1.99747 | 2.00077 | -0.0666437 | -0.00256038 | 2.00069 | 1.99918 | -0.0902296 | -0.0674321 | 22.728777 | 58.531373 | 88.51756 | 83.61401 | 16.28239 | 23.97134 | 0 | 0 | 0.0049842251 | 0.0012900685 | 0.0005599888 | 84.01569 | 9.81929 | 4.942382 | 0 | 0 | 0 | 0 | 0 | 0 | 0 | 0 | 0 | 0 | 0.0079766838 | 0.0016444741 | 0.4536228478 | 0.0008949352 | 0 | 0 | 0 | 0 | 0 | 0 | 0 | 0 | 0 | 0 | 0 | 0 | 0 | 0 | 0 | 0 | 0 | 0 | 0 | 0 | 0 | 0 | 0 | 0 | 0 | 0 | 0 | 0 | 0.5686651468 | [24 empty] | 0.1830129325 | 100 | 0.0049852189 | 0.0079782745 | 0.0012903258 | 0.0016448019 | 0.0005601005 | 0.0028979201 | 0.0067416788 | 0.057776209 | 0.3862974942 | 84.03245 | 0.5687785149 | 0.0008951136 | 0.010343967 | 9.821248 | 0.1348529756 | 4.943367 | 0.0178939756
2026-04-20 |  | 6 | 21:12:50 | 150.6 | 150 | 24.0032 | 24.0017 | 783.934 | 788.957 | 0 | 0 | 787.119 | 783.376 | 0 | 0 | 0.209602 | 2000.12 | 2000.22 | 0 | 0 | 2000.46 | 1999.96 | 0 | 0 | 219.9 | 2.00229 | 1.99738 | -0.0597459 | 0.0100971 | 2.00006 | 1.99746 | -0.103289 | -0.0155602 | 22.328329 | 58.547564 | 88.42615 | 83.60928 | 16.26755 | 24.21663 | 0 | 0 | 0.0021214753 | 0.001028845 | 0.0007712129 | 84.59503 | 9.596508 | 4.438168 | 0 | 0 | 0 | 0 | 0 | 0 | 0 | 0 | 0 | 0 | 0.0056285569 | 0.002535488 | 0.4937072992 | 0.0211645458 | 0 | 0 | 0 | 0 | 0 | 0 | 0 | 0 | 0 | 0 | 0 | 0 | 0 | 0 | 0 | 0 | 0 | 0 | 0 | 0 | 0 | 0 | 0 | 0 | 0 | 0 | 0 | 0 | 0.5491193533 | [24 empty] | 0.2942067981 | 99.99999 | 0.0713015869 | 0.0021218455 | 0.0056295395 | 0.0010290246 | 0.0025359306 | 0.0007713475 | 0.0017785381 | 0.0077233524 | 0.0883543864 | 0.3959371746 | 84.60979 | 0.5492151976 | 0.0491475798 | 0.014322008 | 0.0068462319 | 9.598183 | 0.1422791481 | 4.438942 | 0.0140743423
2026-04-20 |  | 1 | 23:17:00 | 154.6 | 152.9 | 24.0046 | 24.0017 | 831.797 | 834.148 | 0 | 0 | 832.954 | 830.871 | 0 | 0 | 0.276717 | 2000.04 | 2000.07 | 0 | 0 | 1999.68 | 2000.16 | 0 | 0 | 219.9 | 2.00383 | 2.00211 | -0.066957 | 0.0085077 | 2.00142 | 2.0098 | -0.314225 | -0.0557211 | 23.7491 | 58.12656 | 88.60395813 | 83.61528 | 16.26082 | 23.89742 | 0 | 0 | 0.0020045664 | 0.0013321751 | 0.0009789196 | 83.60761261 | 9.975851059 | 4.971042 | 0 | 0 | 0 | 0 | 0 | 0 | 0 | 0 | 0 | 0 | 0.0071028899 | 0.0026429305 | 0.5281666517 | 0.0497406162 | 0 | 0 | 0 | 0 | 0 | 0 | 0 | 0 | 0 | 0 | 0 | 0 | 0 | 0 | 0 | 0 | 0 | 0 | 0 | 0 | 0 | 0 | 0 | 0 | 0 | 0 | 0 | 0 | 0.5400166512 | [24 empty] | 0.3134786189 | 99.99997 | 0.0018551879 | 0.0020048486 | 0.0071038897 | 0.0013323626 | 0.0026433025 | 0.0009790574 | 0.0013912254 | 0.0092760157 | 0.1131386831 | 0.4044350684 | 83.61938 | 0.0843528584 | 0.5400927067 | 0.0307372808 | 0.0190103389 | 9.977255 | 0.1979473233 | 4.971742 | 0.0153162368
2026-04-21 |  | 2 | 01:21:10 | 157.1 | 155.5 | 24.0017 | 23.9988 | 802.721 | 800.641 | 0 | 0 | 800.844 | 803.506 | 0 | 0 | 0.381592 | 2000.51 | 1999.92 | 0 | 0 | 1999.57 | 1999.72 | 0 | 0 | 220 | 1.99831 | 1.99871 | -0.0596886 | 0.00285931 | 1.99817 | 1.99868 | -0.0574719 | -0.0428564 | 21.762655 | 59.250779 | 88.56897 | 83.61415 | 16.26555 | 23.94959 | 0 | 0 | 0.0024296527 | 0.0014185999 | 0.0007654011 | 83.81757 | 9.814136 | 4.947502 | 0 | 0 | 0 | 0 | 0 | 0 | 0 | 0 | 0 | 0 | 0.0081883799 | 0.0025994936 | 0.5469535589 | 0.0495351404 | 0 | 0 | 0 | 0 | 0 | 0 | 0 | 0 | 0 | 0 | 0 | 0 | 0 | 0 | 0 | 0 | 0 | 0 | 0 | 0 | 0 | 0 | 0 | 0 | 0 | 0 | 0 | 0 | 0.5179818869 | [24 empty] | 0.2909307182 | 100 | 0.0038117354 | 0.0024301165 | 0.0081899436 | 0.0014188708 | 0.00259999 | 0.0007655472 | 0.0017752171 | 0.0113075376 | 0.1246083304 | 0.4093669653 | 83.83358 | 0.518080771 | 0.0576413199 | 0.0312897488 | 0.0182548463 | 9.81601 | 0.1953649968 | 4.948446 | 0.0150702558
2026-04-21 |  | 5 | 03:25:20 | 158.9 | 157.4 | 23.9945 | 24.0017 | 790.07 | 792.205 | 0 | 0 | 791.579 | 788.945 | 0 | 0 | 0.301507 | 1999.9 | 2000.22 | 0 | 0 | 1999.72 | 1999.55 | 0 | 0 | 219.9 | 1.99655 | 2.00116 | -0.0659457 | 0.00412044 | 2.00183 | 2.00046 | -0.0646245 | -0.0066941 | 23.365418 | 57.912018 | 88.52515 | 83.61354 | 16.28272438 | 23.92184 | 0 | 0 | 0.0006117201 | 0 | 0.0004286543 | 84.04572 | 9.944893 | 4.867296 | 0 | 0 | 0 | 0 | 0 | 0 | 0 | 0 | 0 | 0 | 0.0013107902 | 0 | 0.41653198 | 0 | 0 | 0 | 0 | 0 | 0 | 0 | 0 | 0 | 0 | 0 | 0 | 0 | 0 | 0 | 0 | 0 | 0 | 0 | 0 | 0 | 0 | 0 | 0 | 0 | 0 | 0 | 0 | 0 | 0.5395616293 | [24 empty] | 0.1836474389 | 100 | 0.0006118426 | 0.0013110525 | 0.0004287401 | 0.0016919501 | 0.0394977443 | 0.3754256368 | 84.06254 | 0.5396695733 | 0.0104024503 | 9.946883 | 0.135292232 | 4.86827 | 0.0179685187
2026-04-21 |  | 6 | 05:29:31 | 160.1 | 158.7 | 24.0046 | 24.0075 | 759.435 | 757.271 | 0 | 0 | 757.504 | 759.536 | 0 | 0 | 0.351468 | 2000.74 | 2000.09 | 0 | 0 | 1999.89 | 2000.15 | 0 | 0 | 220 | 1.99681 | 1.99857 | -0.0585511 | -0.00477134 | 2.00084 | 1.99707 | -0.0872166 | -0.0222011 | 22.307782 | 59.148436 | 88.57467 | 83.61434 | 16.2488 | 24.04673 | 0 | 0 | 0.0044126487 | 0.0029329073 | 0.0006788556 | 83.73073 | 9.773096 | 4.824847 | 0 | 0 | 0 | 0 | 0 | 0 | 0 | 0 | 0 | 0 | 0.0162792355 | 0.0044238679 | 0.6345483661 | 0.0811726898 | 0 | 0 | 0 | 0 | 0 | 0 | 0 | 0 | 0 | 0 | 0 | 0 | 0 | 0 | 0 | 0 | 0 | 0 | 0 | 0 | 0 | 0 | 0 | 0 | 0 | 0 | 0 | 0 | 0.5305008292 | [24 empty] | 0.3963778317 | 100 | 0.0064678509 | 0.0044130906 | 0.0162808653 | 0.0029332011 | 0.0044243112 | 0.0006789237 | 0.0029646747 | 0.0190801211 | 0.1799556613 | 0.4326114953 | 83.73912 | 0.1316027045 | 0.5305539966 | 0.051883705 | 0.0292971171 | 9.774076 | 0.2358247936 | 4.82533 | 0.0125273243
2026-04-21 |  | 1 | 07:33:42 | 160.9 | 159.5 | 23.9902 | 24.0061 | 892.364 | 891.682 | 0 | 0 | 891.706 | 892.286 | 0 | 0 | 0.267291 | 1999.64 | 1999.78 | 0 | 0 | 2000.43 | 1999.57 | 0 | 0 | 220 | 1.99916 | 2.00053 | -0.0529933 | 0.00234414 | 2.00092 | 1.99482 | -0.135283 | 0.033317 | 24.328447 | 58.306014 | 88.59764 | 83.61466217 | 16.26496315 | 23.88575 | 0 | 0 | 0.0022001166 | 0.0017608616 | 0.0006982347 | 83.66222 | 9.913025 | 5.02162 | 0 | 0 | 0 | 0 | 0 | 0 | 0 | 0 | 0 | 0 | 0.0083035324 | 0.0028007664 | 0.5285177231 | 0.0480365604 | 0 | 0 | 0 | 0 | 0 | 0 | 0 | 0 | 0 | 0 | 0 | 0 | 0 | 0 | 0 | 0 | 0 | 0 | 0 | 0 | 0 | 0 | 0 | 0 | 0 | 0 | 0 | 0 | 0.5205215812 | [24 empty] | 0.2903116643 | 100 | 0 | 0.0022005779 | 0.008305273 | 0.0017612308 | 0.0028013536 | 0.000698381 | 0.0014879185 | 0.00925868 | 0.1125541255 | 0.4053278267 | 83.67975 | 0.5206306577 | 0.0519426018 | 0.029789459 | 0.0182571709 | 9.915103 | 0.202977702 | 5.022673 | 0.014460505
2026-04-21 |  | 2 | 09:37:54 | 161.3 | 160 | 23.9844 | 23.9988 | 750.176 | 747.991 | 0 | 0 | 748.684 | 750.208 | 0 | 0 | 0.292635 | 2000.28 | 2000.05 | 0 | 0 | 2000.28 | 1999.7 | 0 | 0 | 220 | 1.99751 | 2.00526 | -0.0592023 | 0.00202508 | 2.00294 | 2.0039 | -0.14857 | -0.0324915 | 21.979536 | 59.537625 | 88.54236 | 83.61375 | 16.26347 | 24.01113 | 0 | 0 | 0.0025607767 | 0.0015624526 | 0.0004928237 | 83.94985199 | 9.788836 | 4.823582 | 0 | 0 | 0 | 0 | 0 | 0 | 0 | 0 | 0 | 0 | 0.0098752985 | 0.0031067033 | 0.5372827649 | 0.0460826084 | 0 | 0 | 0 | 0 | 0 | 0 | 0 | 0 | 0 | 0 | 0 | 0 | 0 | 0 | 0 | 0 | 0 | 0 | 0 | 0 | 0 | 0 | 0 | 0 | 0 | 0 | 0 | 0 | 0.5303308368 | [24 empty] | 0.3064083755 | 99.99997 | 0.0013892064 | 0.0025610786 | 0.0098764626 | 0.0015626368 | 0.0031070698 | 0.0004928819 | 0.001825482 | 0.0114862379 | 0.1186625287 | 0.4053718746 | 83.95975 | 0.0890605748 | 0.530393362 | 0.0295034107 | 0.0165846311 | 9.78999 | 0.1895588785 | 4.824151 | 0.0146581596
2026-04-21 |  | 5 | 11:42:04 | 161.6 | 160.3 | 23.9771 | 23.9945 | 700.906 | 700.542 | 0 | 0 | 700.325 | 700.526 | 0 | 0 | 0.256319 | 1999.85 | 2000.25 | 0 | 0 | 2000.27 | 1999.86 | 0 | 0 | 219.9 | 2.00602 | 2.00314 | -0.0655268 | 0.00350544 | 2.00291 | 1.99834 | -0.166083 | -0.0173117 | 23.040638 | 58.154351 | 88.53546 | 83.61414 | 16.28179 | 23.92242 | 0 | 0 | 0.0004037163 | 0 | 0 | 83.99637 | 9.930925 | 4.916857 | 0 | 0 | 0 | 0 | 0 | 0 | 0 | 0 | 0 | 0 | 0.0011207041 | 0 | 0.4136995375 | 0 | 0 | 0 | 0 | 0 | 0 | 0 | 0 | 0 | 0 | 0 | 0 | 0 | 0 | 0 | 0 | 0 | 0 | 0 | 0 | 0 | 0 | 0 | 0 | 0 | 0 | 0 | 0 | 0 | 0.5543560982 | [24 empty] | 0.1862916052 | 100 | 0.0004037983 | 0.0011209316 | 0.0016127763 | 0.0387727357 | 0.3750107884 | 84.01342 | 0.5544686317 | 0.0103615448 | 9.932941 | 0.1361704767 | 4.917856 | 0.0178570077
2026-04-21 |  | 6 | 13:46:14 | 161.6 | 160.4 | 23.9945 | 24.0003 | 806.911 | 804.473 | 0 | 0 | 806.087 | 807.86 | 0 | 0 | 0.265411 | 2000.02 | 1999.95 | 0 | 0 | 1999.67 | 2000.85 | 0 | 0 | 220.1 | 1.9951 | 1.99896 | -0.0706196 | -0.00387749 | 1.99848 | 2.0019 | -0.097166 | -0.023682 | 22.541489 | 58.682012 | 88.57937 | 83.61461 | 16.25455 | 23.99403 | 0 | 0 | 0.0035869558 | 0.0021724261 | 0.000543438 | 83.74593 | 9.790326 | 4.897008 | 0 | 0 | 0 | 0 | 0 | 0 | 0 | 0 | 0 | 0 | 0.0125226015 | 0.0037465082 | 0.5884875655 | 0.0663456768 | 0 | 0 | 0 | 0 | 0 | 0 | 0 | 0 | 0 | 0 | 0 | 0 | 0 | 0 | 0 | 0 | 0 | 0 | 0 | 0 | 0 | 0 | 0 | 0 | 0 | 0 | 0 | 0 | 0.5306717157 | [24 empty] | 0.3586649895 | 100 | 0.0032771805 | 0.0035874296 | 0.0125242565 | 0.0021727132 | 0.0037470032 | 0.0005435098 | 0.0024325047 | 0.0147570046 | 0.1491778493 | 0.4221979678 | 83.757 | 0.1058187932 | 0.5307418108 | 0.0415899679 | 0.0247644763 | 9.791619 | 0.2219073027 | 4.897655 | 0.0145060085
2026-04-21 |  | 1 | 15:50:26 | 161.7 | 160.4 | 23.9844 | 24.0017 | 793.911 | 798.891 | 0 | 0 | 797.149 | 793.738 | 0 | 0 | 0.276427 | 1999.22 | 1999.37 | 0 | 0 | 1999.6 | 1999.56 | 0 | 0 | 220 | 2.00238 | 2.00029 | -0.0738568 | 0.00709936 | 2.00072 | 1.99974 | -0.19265 | -0.0488865 | 24.307795 | 57.864678 | 88.55563 | 83.6144 | 16.26507 | 23.98298645 | 0 | 0 | 0.0023031619 | 0.0015863194 | 0.0004619728 | 83.859375 | 9.832707 | 4.876297 | 0 | 0 | 0 | 0 | 0 | 0 | 0 | 0 | 0 | 0 | 0.0085206516 | 0.0028839561 | 0.5336543918 | 0.0494667068 | 0 | 0 | 0 | 0 | 0 | 0 | 0 | 0 | 0 | 0 | 0 | 0 | 0 | 0 | 0 | 0 | 0 | 0 | 0 | 0 | 0 | 0 | 0 | 0 | 0 | 0 | 0 | 0 | 0.5397182107 | [24 empty] | 0.2930385768 | 100 |  | 0.0023035677 | 0.0085221529 | 0.0015865989 | 0.0028844641 | 0.0004620542 | 0.0012141551 | 0.0098854359 | 0.1155133173 | 0.4071354866 | 83.87415 | 0.5398132801 | 0.0642875582 | 0.0303416215 | 0.0191337988 | 9.834439 | 0.1964841485 | 4.877157 | 0.0146908322
2026-04-21 |  | 2 | 17:54:36 | 161.5 | 160.1 | 24.0046 | 24.0104 | 748.51 | 750.608 | 0 | 0 | 749.667 | 748.475 | 0 | 0 | 0.306503 | 2000.97 | 2000.57 | 0 | 0 | 1999.86 | 2000.2 | 0 | 0 | 220.1 | 2 | 2.00083 | -0.0782041 | 0.0124545 | 1.99755 | 2.0077 | -0.20434 | -0.034938 | 21.555314 | 59.380753 | 88.53162 | 83.61363 | 16.26222 | 24.03828 | 0 | 0 | 0.0024044127 | 0.0014814904 | 0.0004847218 | 84.02509 | 9.736719 | 4.791157 | 0 | 0 | 0 | 0 | 0 | 0 | 0 | 0 | 0 | 0 | 0.0099718273 | 0.0032020151 | 0.5319377184 | 0.0446482822 | 0 | 0 | 0 | 0 | 0 | 0 | 0 | 0 | 0 | 0 | 0 | 0 | 0 | 0 | 0 | 0 | 0 | 0 | 0 | 0 | 0 | 0 | 0 | 0 | 0 | 0 | 0 | 0 | 0.5379055738 | [24 empty] | 0.3150133193 | 100 | 0.000863621 | 0.0024046048 | 0.0099726245 | 0.0014816088 | 0.0032022709 | 0.0004847605 | 0.001650166 | 0.0110919941 | 0.1163603738 | 0.4028776884 | 84.0318 | 0.1053916737 | 0.5379485488 | 0.0286643151 | 0.0159875359 | 9.737497 | 0.1872308105 | 4.791539669 | 0.0135592641
2026-04-21 |  | 5 | 19:58:47 | 161.9 | 160.7 | 23.9974 | 24.0075 | 840.869 | 845.936 | 0 | 0 | 843.607 | 841.41 | 0 | 0 | 0.179732 | 2000.12 | 1999.88 | 0 | 0 | 1999.76 | 2000.84 | 0 | 0 | 220 | 1.99767 | 1.99991 | -0.0623636 | 0.00957254 | 2.00153 | 1.99512 | -0.105268 | -0.0411724 | 22.284677 | 58.55191 | 88.55297 | 83.61457 | 16.28082 | 23.89204216 | 0 | 0 | 0 | 0 | 0 | 83.90783 | 9.960418 | 4.970777 | 0 | 0 | 0 | 0 | 0 | 0 | 0 | 0 | 0 | 0 | 0.0009616492 | 0 | 0.4135304093 | 0 | 0 | 0 | 0 | 0 | 0 | 0 | 0 | 0 | 0 | 0 | 0 | 0 | 0 | 0 | 0 | 0 | 0 | 0 | 0 | 0 | 0 | 0 | 0 | 0 | 0 | 0 | 0 | 0 | 0.5567963719 | [24 empty] | 0.1896865368 | 100 | 0.0009618481 | 0.0013957322 | 0.0386478268 | 0.3749681413 | 83.92519 | 0.5569115877 | 0.0106021482 | 9.962479 | 0.1368741095 | 4.971805 | 0.0201652516
2026-04-21 |  | 6 | 22:02:57 | 161.7 | 160.4 | 15.0043 | 14.9942 | 744.641 | 739.366 | 0 | 0 | 744.692 | 743.427 | 0 | 0 | 0.195992 | 1999.17 | 2000.03 | 0 | 0 | 1999.41 | 1999.61 | 0 | 0 | 220 | 1.9992 | 1.99975 | -0.0620035 | 0.0127295 | 1.99969 | 1.98206 | -0.119473 | -0.0324757 | 21.593596 | 59.640729 | 88.56548 | 83.61431 | 16.23924 | 24.12852 | 0 | 0 | 0.0068181627 | 0.0042959433 | 0.0007062859 | 83.74787 | 9.661857605 | 4.749944 | 0 | 0 | 0 | 0 | 0 | 0 | 0 | 0 | 0 | 0 | 0.0255540553 | 0.00705171 | 0.7082289457 | 0.1096009463 | 0 | 0 | 0 | 0 | 0 | 0 | 0 | 0 | 0 | 0 | 0 | 0 | 0 | 0 | 0 | 0 | 0 | 0 | 0 | 0 | 0 | 0 | 0 | 0 | 0 | 0 | 0 | 0 | 0.5170502663 | [24 empty] | 0.4610295296 | 100 | 0.0016810491 | 0.0068189544 | 0.0255570225 | 0.0042964425 | 0.0070525291 | 0.000706368 | 0.0044599352 | 0.0253877323 | 0.22511518 | 0.4533483684 | 83.75759 | 0.1544504315 | 0.5171103477 | 0.0685024783 | 0.041111201 | 9.66298 | 0.2828427255 | 4.750496 | 0.0104993572
2026-04-22 |  | 1 | 00:07:08 | 161.8 | 160.5 | 14.9884 | 14.9913 | 746.733 | 743.616 | 0 | 0 | 747.377 | 745.878 | 0 | 0 | 0.121668 | 1999.5 | 1999.97 | 0 | 0 | 2000.4 | 1999.52 | 0 | 0 | 220 | 2.00543 | 2.00085 | -0.0620753 | 0.0106395 | 1.99849 | 1.98962 | -0.137541 | -0.0427315 | 23.287501 | 58.825184 | 88.56194 | 83.61392 | 16.25334 | 24.035 | 0 | 0 | 0.004484077 | 0.003417508 | 0.0009498484 | 83.80433 | 9.765736 | 4.816465 | 0 | 0 | 0 | 0 | 0 | 0 | 0 | 0 | 0 | 0 | 0.0193052031 | 0.0053318571 | 0.6220164299 | 0.0841448456 | 0 | 0 | 0 | 0 | 0 | 0 | 0 | 0 | 0 | 0 | 0 | 0 | 0 | 0 | 0 | 0 | 0 | 0 | 0 | 0 | 0 | 0 | 0 | 0 | 0 | 0 | 0 | 0 | 0.5009889007 | [24 empty] | 0.3728119433 | 99.99998 |  | 0.0044848537 | 0.0193085484 | 0.0034181003 | 0.005332781 | 0.0009500131 | 0.0030996022 | 0.017979648 | 0.1730359197 | 0.428009063 | 83.81885 | 0.0988439545 | 0.501075685 | 0.0526196249 | 0.0315397978 | 9.767427 | 0.2452100366 | 4.8173 | 0.0115170423
2026-04-22 |  | 2 | 02:11:18 | 162.1 | 160.8 | 15.0072 | 15.0029 | 780.536 | 780.294 | 0 | 0 | 780.012 | 780.445 | 0 | 0 | 0.169105 | 1999.35 | 1999.48 | 0 | 0 | 2000.33 | 1999.24 | 0 | 0 | 220 | 2.00188 | 2.00031 | -0.0548283 | 0.00730957 | 1.9972 | 1.99677 | -0.0536917 | 0.000780179 | 21.354733 | 59.855613 | 88.57786 | 83.61446 | 16.24694 | 24.029 |  |  | 0.0053094411 |  |  | 83.74927 | 9.739979744 | 4.850935 | [10 empty] | 0.0217946768 | 0.0060701678 | 0.621702373 | 0.0781795606 | [28 empty] | 0.5120329261 | [24 empty] | 0.4102894962 | 99.99556 | 0 | 0.0053097727 | 0.0217960365 | 0.003672332 | 0.0060705468 | 0.0007523015 | 0.0031447983 | 0.0201053564 | 0.1752608716 | 0.4232301712 | 83.75449 | 0.1515197903 | 0.5120648742 | 0.0511777997 | 0.0270066392 | 9.740587 | 0.2398687601 | 4.851238 | 0.0127191674
2026-04-22 |  | 5 | 04:15:29 | 161.9 | 160.7 | 15.0058 | 15 | 789.311 | 790.724 | 0 | 0 | 789.865 | 790.366 | 0 | 0 | 0.222361 | 1998.71 | 1999.84 | 0 | 0 | 1999.58 | 2000.11 | 0 | 0 | 220 | 2.00455 | 2.00059 | -0.0684453 | 0.00400515 | 1.99898 | 1.99796 | -0.222527 | -0.0372825 | 22.983027 | 58.05358 | 88.5424 | 83.61468 | 16.28123 | 23.91302 |  |  | 0.0007017509 |  |  | 83.96462 | 9.863419 | 4.990282 | [10 empty] | 0.0014267894 | 0 | 0.4184554517 | [29 empty] | 0.574965179 | [24 empty] | 0.1861131191 | 99.99999 | 0.0007018949 | 0.0014270822 | 0.0003576925 | 0.0018306001 | 0.0403574742 | 0.3759955466 | 83.98186 | 0.5750831366 | 0.0098535372 | 9.865443 | 0.1370648295 | 4.991306 | 0.0187363233
2026-04-22 |  | 6 | 06:19:40 | 162 | 160.7 | 15.013 | 14.9957 | 705.534 | 712.261 | 0 | 0 | 708.999 | 710.591 | 0 | 0 | 0.28125 | 2000.43 | 2000.4 | 0 | 0 | 1999.82 | 2000.09 | 0 | 0 | 220.2 | 1.99936 | 2.00339 | -0.0600806 | 0.0023603 | 2.00307 | 2.00319 | -0.0725755 | -0.00996517 | 22.180276 | 59.21345 | 88.552 | 83.61392 | 16.23874855 | 24.16301 |  |  | 0.0064580739 |  |  | 83.79659 | 9.658463 | 4.679409 | [10 empty] | 0.026897246 | 0.0072737108 | 0.7216129303 | 0.1176644117 | [28 empty] | 0.5133059025 | [24 empty] | 0.4665898979 | 99.99427 | 0.0009791596 | 0.0064588357 | 0.0269004181 | 0.0048284698 | 0.007274569 | 0.0009014214 | 0.0041642413 | 0.0264624972 | 0.2357827127 | 0.4552885592 | 83.80647 | 0.1563546807 | 0.5133664012 | 0.0735291764 | 0.0441491045 | 9.659603 | 0.2874411047 | 4.679961 | 0.0100834817
2026-04-22 |  | 1 | 08:23:51 | 161.7 | 160.5 | 15.0116 | 15.0014 | 818.738 | 819.324 | 0 | 0 | 818.483 | 819.296 | 0 | 0 | 0.322306 | 1999.99 | 2000.1 | 0 | 0 | 1999.87 | 1999.27 | 0 | 0 | 219.9 | 1.99566 | 1.99951 | -0.0589848 | 2.08478e-05 | 1.99968 | 1.99744 | -0.0545793 | -0.00523753 | 24.164885 | 58.151876 | 88.57446 | 83.61454773 | 16.24546 | 24.05046 |  |  | 0.0048805149 |  |  | 83.75816 | 9.740844 | 4.807829 | [10 empty] | 0.0195681117 | 0.0059903865 | 0.63010782 | 0.0891260952 | [28 empty] | 0.5198566318 | [24 empty] | 0.419313997 | 99.99568 |  | 0.00488109 | 0.0195704158 | 0.0035686672 | 0.005991092 | 0.0007459522 | 0.002956901 | 0.0184236076 | 0.1792653054 | 0.4295361936 | 83.76803 | 0.1366799623 | 0.5199178457 | 0.05588587 | 0.0332507268 | 9.741991 | 0.2591838241 | 4.808395 | 0.0116966181
2026-04-22 |  | 2 | 10:28:02 | 161.8 | 160.5 | 14.9986 | 15.0072 | 845.301 | 847.891 | 0 | 0 | 846.516 | 848.822 | 0 | 0 | 0.302426 | 2000.78 | 2000.12 | 0 | 0 | 2000.25 | 2000.01 | 0 | 0 | 219.9 | 2.00409 | 2.00177 | -0.0575371 | 0.00438624 | 1.9987 | 2.01081 | -0.118938 | -0.0340346 | 21.913838 | 59.467749 | 88.569 | 83.61433 | 16.24769783 | 24.04867 |  |  | 0.0053767548 |  |  | 83.7798 | 9.730275 | 4.823514 | [10 empty] | 0.0219419599 | 0.0060320166 | 0.6254899502 | 0.0809225142 | [28 empty] | 0.5159230232 | [24 empty] | 0.4062134624 | 99.99549 | 0 | 0.0053771487 | 0.0219435673 | 0.0038871714 | 0.0060324585 | 0.000642987 | 0.0030869283 | 0.0202469025 | 0.1776369661 | 0.4245649576 | 83.78593 | 0.1460410357 | 0.5159608126 | 0.0519795492 | 0.0289488882 | 9.730988 | 0.2412414998 | 4.823868 | 0.0116214892
2026-04-22 |  | 5 | 12:32:11 | 162.2 | 161 | 15.0116 | 15.0072 | 771.742 | 772.357 | 0 | 0 | 771.961 | 771.275 | 0 | 0 | 0.405462 | 1999.44 | 2000.18 | 0 | 0 | 1999.66 | 1999.72 | 0 | 0 | 219.9 | 1.99823 | 2.0008 | -0.0733743 | 0.00200424 | 2.00121 | 1.99384 | -0.0647361 | -0.0183575 | 23.349909 | 57.821556 | 88.54193 | 83.61432 | 16.28183 | 23.90242 |  |  | 0 |  |  | 83.99133 | 9.85898 | 4.98883 | [12 empty] | 0.4168639183 | [29 empty] | 0.5582547784 | [24 empty] | 0.1845162958 | 99.99878 | 0.0012116747 | 0.0018756235 | 0.0400825739 | 0.374990344 | 84.00839 | 0.5583681464 | 0.0097798845 | 9.860982 | 0.1358522624 | 4.989843 | 0.0186041724
2026-04-22 |  | 6 | 14:36:22 | 161.9 | 160.6 | 15.0014 | 15 | 758.866 | 758.896 | 0 | 0 | 758.496 | 757.854 | 0 | 0 | 0.207219 | 1999.22 | 1999.45 | 0 | 0 | 1999.66 | 2000.18 | 0 | 0 | 219.9 | 2.00395 | 1.99951 | -0.0782839 | 0.00202717 | 1.99998 | 1.99706 | -0.215923 | -0.0525052 | 22.023855 | 58.983961 | 88.56728 | 83.61432 | 16.23831 | 24.13186264 |  |  | 0.0063911076 |  |  | 83.73801 | 9.651994 | 4.748047 | [10 empty] | 0.0265376493 | 0.0072108502 | 0.7198143005 | 0.1178420186 | [28 empty] | 0.5113553405 | [24 empty] | 0.4675067961 | 99.99471 | 0.0008371875 | 0.0063919323 | 0.0265410729 | 0.0045703924 | 0.0072117806 | 0.0007289306 | 0.0039274041 | 0.0261635911 | 0.2348846942 | 0.4549314976 | 83.74881 | 0.1530746371 | 0.5114212632 | 0.0739475414 | 0.0439096764 | 9.653239 | 0.2898461521 | 4.74866 | 0.0109119192
2026-04-22 |  | 5 | 20:48:54 | 161.8 | 160.4 | 15.0072 | 15.0072 | 712.45 | 714.511 | 0 | 0 | 708.057 | 708.19 | 0 | 0 | 0.312961 | 2000.14 | 1999.9 | 0 | 0 | 1999.98 | 1999.87 | 0 | 0 | 220 | 1.99933 | 2.00234 | -0.0739566 | 0.00290162 | 1.99686 | 2.00007 | -0.139108 | -0.0427157 | 22.173625 | 58.632101 | 88.5313797 | 83.61422 | 16.28198 | 23.92599678 | [5 empty] | 84.04431 | 9.833324 | 4.956927 | [12 empty] | 0.4153245687 | [29 empty] | 0.5649243593 | [24 empty] | 0.1842002869 | 99.99901

## Reactor1 (5)
Synthetic Feed
Carbon |  |  | wt% | 83.61
Hydrogen |  |  | wt% | 16.23
Molecular Weight |  |  | wt% | 88.55
|  | RON | online DHA |  |  |  | Carbon | Hydrogen
Propane | 3 | n-P | wt% |  |  |  | 0.817 | 0.183
i-Butane | 4 | i-P | wt% |  |  |  | 0.8276 | 0.1724
n-Butane | 4 | n-P | wt% |  |  |  | 0.8276 | 0.1724
i-Pentane | 5 | i-P | wt% |  |  |  | 0.8316 | 0.1684
n-Pentane | 5 | n-P | wt% |  |  |  | 0.8316 | 0.1684
2,2-Dimethylbutane | 6 | i-P | wt% |  |  |  | 0.8359 | 0.1641
2,3-Dimethylbutane | 6 | i-P | wt% |  |  |  | 0.8359 | 0.1641
2-Methylpentane | 6 | i-P | wt% |  |  |  | 0.8359 | 0.1641
3-Methylpentane | 6 | i-P | wt% |  |  |  | 0.8359 | 0.1641
n-Hexane | 6 | n-P | wt% | 85 |  |  | 0.8359 | 0.1641
Methylcyclopentane | 6 | N | wt% | 0.5 |  |  | 0.8563 | 0.1437
2-Methylhexane | 7 | i-P | wt% |  |  |  | 0.8405 | 0.1595
3-Methylhexane | 7 | i-P | wt% |  |  |  | 0.8405 | 0.1595
n-Heptane | 7 | i-P | wt% | 10 |  |  | 0.8405 | 0.1595
n-Octane | 8 | n-P | wt% | 5 |  |  | 0.8421 | 0.1579
Unidentified(<C3) |  |  | wt% |  |  |  | 0.7988 | 0.2012
Unidentified(C6-C7) |  |  | wt% |  |  |  | 0.8405 | 0.1595
Unidentified(C7-C8) |  |  | wt% |  |  |  | 0.8405 | 0.1595
Unidentified (C8+) |  |  | wt% |  |  |  | 0.8426 | 0.1574
Total |  |  | wt%
|  | Catalyst amount | gms | 1.199109
|  | Catalyst amount | ml | 1.8335 | dry CBD basis
|  | N2 | NLPH | 2.605
|  | H2_Online DHA | % vol | 22.86622 | under no reaction condition
|  | N2_Online DHA | % vol | 58.0331845 | under no reaction condition
|  | Naphtha_Online DHA | % vol | 19.1006 | under no reaction condition
|  | Total_Online DHA | % vol | 100 | under no reaction condition
|  | Molecular Weight_Online DHA | -- | 88.53822 | under no reaction condition
|  | Carbon_Online DHA | wt% | 83.61424 | under no reaction condition
|  | Hydrogen_Online DHA | wt% | 16.28173 | under no reaction condition
|  | H2_Rx effluent | gms/hr | 0.08515428 | under no reaction condition
|  | Naphtha_Rx effluent | gms/hr | 3.110038 | under no reaction condition
|  | Naphtha/H2 | mass basis | 36.52239 | under no reaction condition
|  | Naphtha/H2 | std. deviation | 1.215336 | under no reaction condition
under no reaction condition
|  | Date | -- | 2026-04-08 | 2026-04-09 | 2026-04-10 | 2026-04-10 | 2026-04-11 | 2026-04-11 | 2026-04-11 | 2026-04-12 | 2026-04-12 | 2026-04-13 | 2026-04-13 | 2026-04-13 | 2026-04-14 | 2026-04-14 | 2026-04-14 | 2026-04-15 | 2026-04-15 | 2026-04-15 | 2026-04-16 | 2026-04-16 | 2026-04-17 | 2026-04-17 | 2026-04-18 | 2026-04-18 | 2026-04-18 | 2026-04-19 | 2026-04-19 | 2026-04-19 | 2026-04-20 | 2026-04-20 | 2026-04-21 | 2026-04-21 | 2026-04-21 | 2026-04-22 | 2026-04-22 | 2026-04-22
|  | Injection Time | -- | 17:23:32 | 01:40:12 | 10:47:06 | 19:03:49 | 03:20:33 | 11:37:16 | 19:53:59 | 12:27:26 | 20:44:08 | 05:00:50 | 13:17:33 | 21:34:15 | 05:50:59 | 14:07:40 | 22:24:23 | 06:41:07 | 14:57:52 | 23:14:34 | 07:31:18 | 15:48:02 | 00:04:46 | 08:21:29 | 00:54:55 | 09:11:40 | 17:28:24 | 01:45:06 | 10:01:49 | 18:18:33 | 02:35:14 | 10:51:56 | 03:25:20 | 11:42:04 | 19:58:47 | 04:15:29 | 12:32:11 | 20:48:54
|  | Duration | hrs |  | 8.277778 | 33.115 | 8.278611 | 8.278889 | 8.278611 | 8.278611 | 16.5575 | 8.278333 | 8.278333 | 8.278611 | 8.278333 | 8.278889 | 8.278056 | 8.278611 | 8.278889 | 8.279167 | 8.278333 | 8.278889 | 8.278889 | 8.278889 | 8.278611 | 16.55722 | 8.279167 | 8.278889 | 8.278333 | 8.278611 | 8.278889 | 8.278056 | 8.278333 | 16.55667 | 8.278889 | 8.278611 | 8.278333 | 8.278333 | 8.278611
|  | Run length | hr | 4 | 12.27778 | 45.39278 | 53.67139 | 61.95028 | 70.22889 | 78.5075 | 95.065 | 103.3433 | 111.6217 | 119.9003 | 128.1786 | 136.4575 | 144.7356 | 153.0142 | 161.2931 | 169.5722 | 177.8506 | 186.1294 | 194.4083 | 202.6872 | 210.9658 | 227.5231 | 235.8022 | 244.0811 | 252.3594 | 260.6381 | 268.9169 | 277.195 | 285.4733 | 302.03 | 310.3089 | 318.5875 | 326.8658 | 335.1442 | 343.4228
|  | Pressure | barg | 23.9945 | 23.9612 | 23.9771 | 24.022 | 23.9916 | 23.9786 | 23.996 | 24.0495 | 24.0191 | 24.0003 | 24.0104 | 24.0205 | 23.9974 | 23.9916 | 24.0307 | 23.9902 | 24.0104 | 24.0191 | 23.9916 | 24.0162 | 24.0017 | 23.9858 | 14.9957 | 14.9986 | 15.0174 | 15.0116 | 14.987 | 14.9812 | 15.0058 | 15.0101 | 23.9945 | 23.9771 | 23.9974 | 15.0058 | 15.0116 | 15.0072
|  | Temperature | oC | 190 | 190 | 190 | 190 | 190 | 200 | 200 | 200.3 | 200 | 199.9 | 200 | 210.1 | 210 | 210 | 210 | 210 | 220 | 220 | 220 | 220 | 229.9 | 230 | 230 | 230.1 | 230 | 230 | 229.9 | 230.1 | 230 | 230.1 | 158.9 | 161.6 | 161.9 | 161.9 | 162.2 | 161.8
|  | WHSV | h-1 | 2.544842 | 2.461924 | 2.442706 | 2.476118 | 2.474697 | 2.460754 | 2.51139 | 2.495211 | 2.498879 | 2.500787 | 2.50197 | 2.489388 | 2.50772 | 2.420916 | 2.520866 | 2.522704 | 2.574015 | 2.524387 | 2.51347 | 2.57908 | 2.536888 | 2.492321 | 2.570587 | 2.550181 | 2.62908 | 2.582556 | 2.560177 | 2.622501 | 2.59164 | 2.561357 | 2.586569 | 2.587453 | 2.619395 | 2.613997 | 2.605797 | 2.619376
|  | H2/Naphtha | mol. Basis | 1.235508 | 1.27712 | 1.287168 | 1.269799 | 1.270529 | 1.277727 | 1.251965 | 1.260083 | 1.258233 | 1.257273 | 1.256679 | 1.26303 | 1.253797 | 1.298753 | 1.247259 | 1.24635 | 1.221505 | 1.245519 | 1.250929 | 1.219107 | 1.239382 | 1.261544 | 1.223134 | 1.232921 | 1.195921 | 1.217466 | 1.228107 | 1.198921 | 1.213198 | 1.227542 | 1.215577 | 1.215161 | 1.200343 | 1.202822 | 1.206607 | 1.200352
N2 |  |  | NLPH | 2.605 | 2.605 | 2.605 | 2.605 | 2.605 | 2.605 | 2.605 | 2.605 | 2.605 | 2.605 | 2.605 | 2.605 | 2.605 | 2.605 | 2.605 | 2.605 | 2.605 | 2.605 | 2.605 | 2.605 | 2.605 | 2.605 | 2.605 | 2.605 | 2.605 | 2.605 | 2.605 | 2.605 | 2.605 | 2.605 | 2.605 | 2.605 | 2.605 | 2.605 | 2.605 | 2.605
H2_Online DHA |  |  | % vol | 23.366536 | 23.407452 | 23.365182 | 23.147193 | 23.300184 | 23.141192 | 23.562333 | 23.413194 | 23.366049 | 23.036341 | 23.473345 | 23.214171 | 23.30355 | 24.019653 | 22.271167 | 23.577529 | 23.665031 | 23.362234 | 23.191285 | 23.011741 | 23.03639 | 23.35844 | 22.833252 | 22.912787 | 22.890391 | 22.996292 | 22.860758 | 22.695983 | 22.839598 | 22.728777 | 23.365418 | 23.040638 | 22.284677 | 22.983027 | 23.349909 | 22.173625
N2_Online DHA |  |  | % vol | 58.075819 | 58.500476 | 58.641352 | 58.675473 | 58.568771 | 58.772364 | 58.167951 | 58.367153 | 58.38499 | 58.626969 | 58.288653 | 58.556694 | 58.387087 | 58.323152 | 59.102756 | 58.098917 | 57.751728 | 58.25324 | 58.443252 | 58.216798 | 58.432173 | 58.434882 | 58.397804 | 58.454413 | 58.038704 | 58.212826 | 58.438697 | 58.21853 | 58.280489 | 58.531373 | 57.912018 | 58.154351 | 58.55191 | 58.05358 | 57.821556 | 58.632101
Naphtha_Online DHA |  |  | % vol | 18.557645 | 18.092072 | 17.993466 | 18.177334 | 18.131045 | 18.086444 | 18.269716 | 18.219653 | 18.248961 | 18.33669 | 18.238002 | 18.229135 | 18.309363 | 17.657195 | 18.626077 | 18.323554 | 18.583241 | 18.384526 | 18.365463 | 18.771461 | 18.531437 | 18.206678 | 18.768944 | 18.6328 | 19.070905 | 18.790882 | 18.700545 | 19.085487 | 18.879913 | 18.73985 | 18.722564 | 18.805011 | 19.163413 | 18.963393 | 18.828535 | 19.194274
Total_Online DHA |  |  | % vol | 100 | 100 | 100 | 100 | 100 | 100 | 100 | 100 | 100 | 100 | 100 | 100 | 100 | 100 | 100 | 100 | 100 | 100 | 100 | 100 | 100 | 100 | 100 | 100 | 100 | 100 | 100 | 100 | 100 | 100 | 100 | 100 | 100 | 100 | 100 | 100
Molecular Weight_Online DHA |  |  | -- | 88.12772 | 88.09035 | 88.09326 | 88.43922 | 88.45252 | 88.47749 | 88.4725 | 88.44668 | 88.46121 | 88.47007 | 88.47685 | 88.47986 | 88.48386 | 88.47929 | 88.50648 | 88.50421 | 88.51008606 | 88.50394 | 88.50054 | 88.50214386 | 88.50807 | 88.50819397 | 88.49689 | 88.5211 | 88.52913 | 88.52331543 | 88.52292 | 88.51398 | 88.51874 | 88.51756 | 88.52515 | 88.53546 | 88.55297 | 88.5424 | 88.54193 | 88.5313797
Carbon_Online DHA |  |  | wt% | 83.60583 | 83.60517 | 83.60525 | 83.61203 | 83.61243 | 83.61251 | 83.61297 | 83.61226 | 83.61251831 | 83.61279 | 83.61323 | 83.61314 | 83.61313 | 83.61289 | 83.61359 | 83.61353 | 83.61375 | 83.61359 | 83.61343 | 83.61362 | 83.61366272 | 83.61376 | 83.61357 | 83.61405 | 83.61417 | 83.61407 | 83.6135 | 83.61374 | 83.61390686 | 83.61401 | 83.61354 | 83.61414 | 83.61457 | 83.61468 | 83.61432 | 83.61422
Hydrogen_Online DHA |  |  | wt% | 16.27212 | 16.28756 | 16.27839 | 16.28479 | 16.28443 | 16.28373909 | 16.28332 | 16.28482 | 16.28417 | 16.28378 | 16.28321 | 16.28316 | 16.28303 | 16.28380394 | 16.2827 | 16.28275 | 16.28289 | 16.28275 | 16.2835 | 16.28321 | 16.28264 | 16.28223 | 16.2778759 | 16.28214 | 16.28188324 | 16.28174 | 16.28254 | 16.28219223 | 16.28248 | 16.28239 | 16.28272438 | 16.28179 | 16.28082 | 16.28123 | 16.28183 | 16.28198
H2_Rx effluent |  |  | gms/hr | 0.08720272 | 0.0867213 | 0.08635674 | 0.08550131 | 0.08622323 | 0.08533823 | 0.08779415 | 0.08694072 | 0.08673914 | 0.08516225 | 0.08728146 | 0.08592265 | 0.08650403 | 0.08925998 | 0.0816707 | 0.08795516 | 0.08881231 | 0.08692112 | 0.08600456 | 0.08567068 | 0.08544633 | 0.08663686 | 0.0847427 | 0.08495553 | 0.0854804 | 0.08561901 | 0.08478542 | 0.08449263 | 0.08493688 | 0.08416246 | 0.08744519 | 0.08587037 | 0.08248906 | 0.08580434 | 0.08752386 | 0.08196573
Naphtha_Rx effluent |  |  | gms/hr | 3.051695 | 2.952285 | 2.929238 | 2.969064 | 2.967345 | 2.950624 | 3.011323 | 2.991949 | 2.996339 | 2.998617 | 3.000019 | 2.984936 | 3.006918 | 2.902842 | 3.022663 | 3.02487 | 3.086386 | 3.026886 | 3.0138 | 3.092464 | 3.041872 | 2.98843 | 3.082282 | 3.057797 | 3.152397 | 3.096615 | 3.069803 | 3.144524 | 3.107514 | 3.071199 | 3.101447 | 3.102485 | 3.140769 | 3.134291 | 3.124473 | 3.140758
Carbon_Rx effluent |  |  | gms/hr | 2.551395 | 2.468263 | 2.448996 | 2.482495 | 2.481069 | 2.467091 | 2.517857 | 2.501636 | 2.505314 | 2.507227 | 2.508412 | 2.495798 | 2.514178 | 2.42715 | 2.527357 | 2.5292 | 2.580643 | 2.530888 | 2.519942 | 2.585721 | 2.543421 | 2.498739 | 2.577206 | 2.556748 | 2.63585 | 2.589206 | 2.56677 | 2.629254 | 2.598314 | 2.567952 | 2.59323 | 2.594116 | 2.62614 | 2.620728 | 2.612507 | 2.626121
Naphtha_Rx inlet |  |  | gms/hr | 3.051543 | 2.952115 | 2.929071 | 2.969136 | 2.967431 | 2.950713 | 3.01143 | 2.99203 | 2.996429 | 2.998716 | 3.000135 | 2.985048 | 3.00703 | 2.902942 | 3.022793 | 3.024997 | 3.086525 | 3.027016 | 3.013924 | 3.092597 | 3.042006 | 2.988564 | 3.082414 | 3.057945 | 3.152554 | 3.096766 | 3.069932 | 3.144665 | 3.107659 | 3.071346 | 3.101578 | 3.102638 | 3.140941 | 3.134467 | 3.124635 | 3.140917
|  | Naphtha/H2 (Rx effluent) | mass basis | 34.99541 | 34.04337 | 33.9202 | 34.72536 | 34.41468 | 34.57564 | 34.29982 | 34.41367 | 34.54425 | 35.21063 | 34.37177 | 34.7398 | 34.76043 | 32.5212 | 37.01037 | 34.39104 | 34.75179 | 34.82336 | 35.04233 | 36.09711 | 35.5998 | 34.49375 | 36.37224 | 35.99291 | 36.87859 | 36.16738 | 36.20674 | 37.21655 | 36.58615 | 36.49131 | 35.46733 | 36.12987 | 38.07498 | 36.52835 | 35.69853 | 38.31795 | 34.44578 | 34.61709 | 34.63244 | 34.87249 | 35.39688 | 36.48865
|  | RON | -- | 24.78334 | 24.81283 | 24.85172 | 24.10099 | 24.07686 | 24.01484 | 24.04133 | 24.086 | 24.05714 | 24.0424 | 24.03766 | 24.02891 | 24.01807 | 24.02202 | 23.97228 | 23.9763 | 23.96745491 | 23.98038 | 23.98314 | 23.98345 | 23.97033 | 23.97701 | 24.02575 | 23.96333313 | 23.94521 | 23.95517 | 23.9463 | 23.97702 | 23.96703 | 23.97134 | 23.92184 | 23.92242 | 23.89204216 | 23.91302 | 23.90242 | 23.92599678
Propane | 3 | n-P | wt% | 0.0022871955 | 0.0017252481 | 0.0019440536 | 0.0008562281 | 0.0009806267 | 0.0008479789 | 0.0006344927 | 0.0010547199 | 0.0008012857 | 0.0005621208 | 0.0008418253 | 0.0008024384 | 0.0008526941 | 0.0007013229 | 0.0007924784 | 0.000977406 | 0.0009681351 | 0.000603879 | 0.0009287769 | 0.0007215538 | 0.0008109381 | 0.0013758774 | 0.0028639836 | 0.0041431831 | 0.0039466741 | 0.0044967304 | 0.0050143693 | 0.0048863492 | 0.0048674494 | 0.0049852189 | 0.0006118426 | 0.0004037983 | 0.0009618481 | 0.0007018949 | 0.0012116747
i-Butane | 4 | i-P | wt% | 0.0046706591 | 0.0066053178 | 0.001559215 | 0.0011520031 | 0.0010251686 | 0.0011108504 | 0.0015002224 | 0.0010808152 | 0.0009650143 | 0.001163029 | 0.0009347296 | 0.0008435045 | 0.0005852739 | 0.0006879148 | 0.0005274278 | 0.0004619739 | 0.0014375306 | 0.0013706745 | 0.0013306009 | 0.0014805271 | 0.0022791098 | 0.005599441 | 0.0066271699 | 0.0063597262 | 0.0067431484 | 0.0082992576 | 0.0076869191 | 0.0080508711 | 0.0079782745 | 0.0013110525 | 0.0011209316 | 0.0013957322 | 0.0014270822 | 0.0018756235
n-Butane | 4 | n-P | wt% | 0.002130724 | 0.0059444294 | 0.0014328742 | 0.0011883206 | 0.0010681973 | 0.0011932233 | 0.0010344943 | 0.0018687499 | 0.0011431156 | 0.0012010005 | 0.001205775 | 0.0011469441 | 0.0013474312 | 0.0010741981 | 0.0014345761 | 0.0015794575 | 0.0014551455 | 0.0004763679 | 0.0004071819 | 0.0005497322 | 0.0006704916 | 0.0009599273 | 0.0041091712 | 0.001217002 | 0.001140584 | 0.001014026 | 0.0014116911 | 0.0014065068 | 0.0011359481 | 0.0012903258 | 0.0004287401 | 0.0016127763 | 0.0386478268 | 0.0003576925 | 0.0400825739
i-Pentane | 5 | i-P | wt% | 0.0082377475 | 0.0015077635 | 0.0136908609 | 0.037639387 | 0.0369951315 | 0.0374883488 | 0.0377570987 | 0.0010315118 | 0.0375302806 | 0.0379956365 | 0.0379541218 | 0.0384786539 | 0.0383167602 | 0.0013118958 | 0.038807828 | 0.0392649584 | 0.0392294452 | 0.0006168288 | 0.0005794322 | 0.0017406918 | 0.0019807313 | 0.0005264277 | 0.0013306312 | 0.0015876256 | 0.0014897168 | 0.0013810025 | 0.0015864231 | 0.001633303 | 0.0015772798 | 0.0016448019 | 0.0016919501 | 0.0387727357 | 0.3749681413 | 0.0018306001 | 0.374990344
n-Pentane | 5 | n-P | wt% | 0.017271515 | 0.0414670222 | 0.017522933 | 0.377174139 | 0.3768692017 | 0.3777649701 | 0.376909852 | 0.0380118527 | 0.377386868 | 0.3775250614 | 0.3767498434 | 0.3768756986 | 0.3767710328 | 0.0393655524 | 0.3768489063 | 0.3772521019 | 0.3771643937 | 0.0018313754 | 0.0019064067 | 0.0404996388 | 0.0406664982 | 0.0006311758 | 0.007212989 | 0.000988503 | 0.0006596823 | 0.0007698206 | 0.0006434237 | 0.0008302008 | 0.0009255685 | 0.0005601005 | 0.0394977443 | 0.3750107884 | 83.92519 | 0.0403574742 | 84.00839
2,2-Dimethylbutane | 6 | i-P | wt% | 0.0216313526 | 0.385660857 | 0.0019310142 | 84.51089 | 84.43858 | 84.34937 | 84.35354 | 0.3774656355 | 84.40125 | 84.36705 | 84.31345 | 84.31222 | 84.29932 | 0.377363503 | 84.18906 | 84.20329 | 84.16315 | 0.0406535901 | 0.0407635719 | 0.3774649203 | 0.3768682778 | 0.0024375594 | 0.0080299443 | 0.0022994843 | 0.0023361202 | 0.0025430075 | 0.0031186088 | 0.0033920337 | 0.0027365847 | 0.0028979201 | 0.3754256368 | 84.01342 | 0.5569115877 | 0.3759955466 | 0.5583681464
2,3-Dimethylbutane | 6 | i-P | wt% | 0.002108884 | 86.15854 | 0.0478919595 | 0.5626741052 | 0.5661429167 | 0.5394189358 | 0.5674031973 | 84.46349 | 0.5596212149 | 0.5620581508 | 0.5754335523 | 0.5698401928 | 0.5640208721 | 84.33546 | 0.561275661 | 0.5595505238 | 0.5656669736 | 0.3778541684 | 0.3782152534 | 84.19864 | 84.16911 | 0.0435210988 | 0.0015822214 | 0.0056341789 | 0.0057202978 | 0.0054282853 | 0.0065723518 | 0.0071187555 | 0.0063166376 | 0.0067416788 | 84.06254 | 0.5544686317 | 0.0106021482 | 83.98186 | 0.0097798845
2-Methylpentane | 6 | i-P | wt% | 0.0497729816 | 0.5799161792 | 0.389788866 | 0.0105563141 | 0.0095940903 | 0.0095249563 | 0.0095033543 | 0.5622806549 | 0.0096892854 | 0.0011004802 | 0.009737283 | 0.0100434758 | 0.0096808271 | 0.5574530959 | 0.0100717712 | 0.0096772807 | 0.0010003441 | 84.18679 | 84.20477 | 0.5669468045 | 0.5620004535 | 0.3787025213 | 0.004470021 | 0.055384241 | 0.0553144068 | 0.0541149415 | 0.0593344122 | 0.0611400343 | 0.0579847209 | 0.057776209 | 0.5396695733 | 0.0103615448 | 9.962479 | 0.5750831366 | 9.860982
3-Methylpentane | 6 | i-P | wt% | 0.3908965886 | 0.0041954946 | 86.12734 | 9.742013 | 9.766916275 | 9.788379 | 9.760943 | 0.0092701539 | 9.780634 | 0.0099874781 | 9.784858 | 9.771297 | 9.776809 | 0.0010102536 | 9.80009 | 9.793076 | 0.0092647346 | 0.564643383 | 0.5615620017 | 0.001027755 | 0.0101500154 | 84.15167 | 0.0543537252 | 0.3856453001 | 0.3850339055 | 0.3842175007 | 0.3897736669 | 0.388835907 | 0.3869036734 | 0.3862974942 | 0.0104024503 | 9.932941 | 0.1368741095 | 0.0098535372 | 0.1358522624
n-Hexane | 6 | n-P | wt% | 0.0039784517 | 0.5905712247 | 0.1299643368 | 0.1308246702 | 0.1342953444 | 0.1341341585 | 9.761705 | 0.1317083389 | 9.761748 | 0.1331404299 | 0.1333423257 | 0.1349938065 | 0.0100886198 | 0.1350144297 | 0.1357632577 | 9.804859 | 0.001172099 | 0.0099398568 | 0.0096914759 | 9.808629 | 0.5669926405 | 0.3847062886 | 84.01744 | 83.99188 | 84.02393 | 84.02386 | 84.05782 | 84.02193 | 84.03245 | 9.946883 | 0.1361704767 | 4.971805 | 9.865443 | 4.989843
Methylcyclopentane | 6 | N | wt% | 86.00026 | 0.0101307724 | 0.0103283534 | 4.60594 | 4.651525 | 4.740891 | 4.737323 | 0.1300426573 | 4.679614 | 0.1327156723 | 4.745711 | 4.765211 | 4.777694 | 9.740973 | 4.867499 | 4.860859 | 0.134894684 | 0.0102315117 | 9.791671 | 9.783761 | 0.1352456659 | 0.009794875 | 84.14026 | 0.5691303015 | 0.564291656 | 0.5634427667 | 0.5395940542 | 0.5582599044 | 0.5656411052 | 0.5687785149 | 0.135292232 | 4.917856 | 0.0201652516 | 0.1370648295 | 0.0186041724
2-Methylhexane | 7 | i-P | wt% | 0.5510169864 | 9.496806 | 0.0093007162 | 0.0195415448 | 0.0193607826 | 0.0198148023 | 0.0197091997 | 4.632922 | 0.0195259005 | 4.727950573 | 0.0197168905 | 0.0198137071 | 0.0193590391 | 0.132880792 | 0.0184179433 | 0.0181727856 | 4.884806 | 9.799479 | 0.1332667321 | 0.1330035925 | 4.874155 | 9.810205 | 0.5673178434 | 0.0016450374 | 0.0016179923 | 0.0100083975 | 0.0012912746 | 0.0008241007 | 0.0012665479 | 0.0008951136 | 4.86827 | 0.0178570077 | 4.991306
3-Methylhexane | 7 | i-P | wt% | 0.109825924 | 0.010101865 | 0.0193629526 | 0.0191421509 | 4.783560276 | 0.0170971453 | 0.1348290145 | 4.858156 | 4.866909 | 0.0182169732 | 0.1358252913 | 0.0046073566 | 0.0095873391 | 0.0101034148 | 9.837471 | 0.0100947358 | 0.0014091829 | 0.0107768709 | 0.010343967 | 0.0179685187 | 0.0187363233
n-Heptane | 7 | i-P | wt% | 0.0112941302 | 3.129695 | 9.45453 | 0.0181561299 | 4.861273 | 0.0164621957 | 0.0177107882 | 4.875516 | 0.0049778442 | 9.849275 | 9.846526 | 0.1373592615 | 9.848551 | 0.010935544 | 9.84039 | 9.821248
n-Octane | 8 | n-P | wt% | 9.509644 | 0.0659328625 | 0.1216615885 | 0.0181112103 | 0.0195474736 | 0.0103177307 | 0.1357241422 | 0.1377642304 | 4.947814 | 0.1364448667 | 9.816218 | 0.1352211535 | 0.1348529756
Unidentified(<C3) | 3 |  | wt% | 0.1341347694 | 3.092615 | 9.830678 | 4.935175 | 4.968698 | 0.0192384068 | 4.946049 | 0.1362085789 | 4.937331 | 4.943367
Unidentified(C6-C7) | 7 |  | wt% | 3.150002 | 0.1027482599 | 0.1424494684 | 0.0185037404 | 0.0170877036 | 0.018327672 | 4.922487 | 0.0169625729 | 0.0178939756
Unidentified(C7-C8) | 8 |  | wt% | 0.1243695989 | 4.787966 | 0.0189192034
Unidentified (C8+) | 8+ |  | wt% | 0.0371665694
Total |  |  | wt% | [21 empty] | 94.79013
Propane | 3 | n-P | gms/hr | [21 empty] | 4.111713e-05
i-Butane | 4 | i-P | gms/hr | [21 empty] | 0.0001673354
n-Butane | 4 | n-P | gms/hr | [21 empty] | 2.868675e-05
i-Pentane | 5 | i-P | gms/hr | [21 empty] | 1.573192e-05
n-Pentane | 5 | n-P | gms/hr | [21 empty] | 1.886225e-05
2,2-Dimethylbutane | 6 | i-P | gms/hr | [21 empty] | 7.284475e-05
2,3-Dimethylbutane | 6 | i-P | gms/hr | [21 empty] | 0.001300598
2-Methylpentane | 6 | i-P | gms/hr | [21 empty] | 0.01131726
3-Methylpentane | 6 | i-P | gms/hr | [21 empty] | 2.514814
n-Hexane | 6 | n-P | gms/hr | [21 empty] | 0.01149668
Methylcyclopentane | 6 | N | gms/hr | [21 empty] | 0.000292713
2-Methylhexane | 7 | i-P | gms/hr | [21 empty] | 0.2931711
3-Methylhexane | 7 | i-P | gms/hr | [21 empty] | 0
n-Heptane | 7 | i-P | gms/hr | [21 empty] | 0
n-Octane | 8 | n-P | gms/hr | [21 empty] | 0
Unidentified(<C3) | 3 |  | gms/hr | [21 empty] | 0
Unidentified(C6-C7) | 7 |  | gms/hr | [21 empty] | 0
Unidentified(C7-C8) | 8 |  | gms/hr | [21 empty] | 0
Unidentified (C8+) | 8+ |  | gms/hr | [21 empty] | 0
Total |  |  | gms/hr | [21 empty] | 2.832737
Yield Distribution
|  | <C3 | wof% | [21 empty] | 0
|  | C3 | wof% | [21 empty] | 0.001375815
|  | C4 | wof% | [21 empty] | 0.006559073
|  | Gas (C1-C4) | wof% | [21 empty] | 0.007934889
|  | C5+ | wof% | [21 empty] | 94.77793
|  | Total | wof% | [21 empty] | 94.78587
|  | H2 consumption | wof% | [21 empty] | -5.214133
|  | n-C6 conversion | wof% | [21 empty] | 99.54742
|  | n-C7 conversion | wof% | [21 empty] | 100
|  | n-C8 conversion | wof% | [21 empty] | 100
|  | 2,2-Dimethlybutane selectivity | wt% | [21 empty] | 0.002880625
|  | 2,3-Dimethlybutane selectivity | wt% | [21 empty] | 0.05143176
|  | 2-Methylpentane selectivity | wt% | [21 empty] | 0.4475378
|  | 3-Methylpentane selectivity | wt% | [21 empty] | 99.44759
|  | i-C6 selectivity | wt% | [21 empty] | 99.94944
|  | 2-Methylhexane selectivity | wt% | [21 empty] | 98.09763
|  | 3-Methylhexane selectivity | wt% | [21 empty] | 0
|  | i-C7 selectivity | wt% | [21 empty] | 98.09763
|  | Unidentified(C6-C7) | wt% | [21 empty] | 0
|  | Unidentified(C7-C8) | wt% | [21 empty] | 0
|  | Unidentified(C8+) | wt% | [21 empty] | 1.958887
|  | Methylcyclopentane | wof%

## Reactor1
Synthetic Feed
Carbon |  |  | wt% | 83.67496
Hydrogen |  |  | wt% | 16.32504
Molecular Weight |  |  | wt% | 88.5
|  | RON | online DHA |  |  |  | Carbon | Hydrogen
Propane | 3 | n-P | wt% |  |  |  | 0.817 | 0.183
i-Butane | 4 | i-P | wt% |  |  |  | 0.8276 | 0.1724
n-Butane | 4 | n-P | wt% |  |  |  | 0.8276 | 0.1724
i-Pentane | 5 | i-P | wt% |  |  |  | 0.8316 | 0.1684
n-Pentane | 5 | n-P | wt% |  |  |  | 0.8316 | 0.1684
2,2-Dimethylbutane | 6 | i-P | wt% |  |  |  | 0.8359 | 0.1641
2,3-Dimethylbutane | 6 | i-P | wt% |  |  |  | 0.8359 | 0.1641
2-Methylpentane | 6 | i-P | wt% |  |  |  | 0.8359 | 0.1641
3-Methylpentane | 6 | i-P | wt% | 0.4265685 |  |  | 0.8359 | 0.1641
n-Hexane | 6 | n-P | wt% | 84.32281 |  |  | 0.8359 | 0.1641
Methylcyclopentane | 6 | N | wt% | 0.5627285 |  |  | 0.8563 | 0.1437
2-Methylhexane | 7 | i-P | wt% |  |  |  | 0.8405 | 0.1595
3-Methylhexane | 7 | i-P | wt% |  |  |  | 0.8405 | 0.1595
n-Heptane | 7 | i-P | wt% | 9.786374 |  |  | 0.8405 | 0.1595
n-Octane | 8 | n-P | wt% | 4.700572 |  |  | 0.8421 | 0.1579
Unidentified(<C3) |  |  | wt% | 0.2 |  |  | 0.7988 | 0.2012
Unidentified(C6-C7) |  |  | wt% |  |  |  | 0.8405 | 0.1595
Unidentified(C7-C8) |  |  | wt% |  |  |  | 0.8405 | 0.1595
Unidentified (C8+) |  |  | wt% |  |  |  | 0.8426 | 0.1574
Total |  |  | wt% | 99.99905
|  | Catalyst amount | gms | 1.199109
|  | Catalyst amount | ml | 1.8335 | dry CBD basis
|  | N2 | NLPH | 2.6
|  | H2_Online DHA | % vol | 23.9675456 | under no reaction condition
|  | N2_Online DHA | % vol | 58.2548624 | under no reaction condition
|  | Naphtha_Online DHA | % vol | 17.777592 | under no reaction condition
|  | Total_Online DHA | % vol | 100 | under no reaction condition
|  | Molecular Weight_Online DHA | -- | 88.57873 | under no reaction condition
|  | Carbon_Online DHA | wt% | 83.67496 | under no reaction condition
|  | Hydrogen_Online DHA | wt% | 16.32504 | under no reaction condition
|  | H2_Rx effluent | gms/hr | 0.08917969 | under no reaction condition
|  | Naphtha_Rx effluent | gms/hr | 2.929444 | under no reaction condition
|  | Naphtha/H2 | mass basis | 32.84879 | under no reaction condition
|  | Naphtha/H2 | std. deviation | 1.014878 | under no reaction condition
under no reaction condition
|  | Date | -- | 2026-04-08 | 2026-04-08 | 2026-04-09 | 2026-04-10 | 2026-04-10 | 2026-04-11 | 2026-04-11 | 2026-04-12 | 2026-04-13 | 2026-04-13 | 2026-04-13 | 2026-04-14 | 2026-04-14 | 2026-04-14 | 2026-04-15 | 2026-04-15 | 2026-04-15 | 2026-04-16 | 2026-04-16 | 2026-04-16 | 2026-04-17 | 2026-04-17 | 2026-04-18 | 2026-04-18 | 2026-04-18 | 2026-04-19 | 2026-04-19 | 2026-04-19 | 2026-04-20 | 2026-04-20 | 2026-04-21 | 2026-04-21 | 2026-04-22 | 2026-04-22 | 1 | 2 | 3 | 4 | 5 | 6
|  | Injection Time | -- | 13:15:12 | 21:31:52 | 05:48:33 | 14:55:28 | 23:12:11 | 07:28:56 | 15:45:38 | 16:35:48 | 00:52:29 | 09:09:12 | 17:25:55 | 01:42:37 | 09:59:20 | 18:16:03 | 02:32:46 | 10:49:30 | 19:06:14 | 03:22:57 | 11:39:40 | 19:56:24 | 04:13:08 | 12:29:51 | 05:03:17 | 13:20:02 | 21:36:46 | 05:53:27 | 14:10:11 | 22:26:54 | 06:43:36 | 23:17:00 | 07:33:42 | 15:50:26 | 00:07:08 | 08:23:51
|  | Duration | hrs | 0 | 8.277778 | 8.278056 | 33.11528 | 8.278611 | 8.279167 | 8.278333 | 24.83611 | 8.278056 | 8.278611 | 8.278611 | 8.278333 | 8.278611 | 8.278611 | 8.278611 | 8.278889 | 8.278889 | 8.278611 | 8.278611 | 8.278889 | 8.278889 | 8.278611 | 16.55722 | 8.279167 | 8.278889 | 8.278056 | 8.278889 | 8.278611 | 8.278333 | 16.55667 | 8.278333 | 8.278889 | 8.278333 | 8.278611
|  | Run length | hr | 0 | 8.277778 | 16.55583 | 49.67111 | 57.94972 | 66.22889 | 74.50722 | 99.34333 | 107.6214 | 115.9 | 124.1786 | 132.4569 | 140.7356 | 149.0142 | 157.2928 | 165.5717 | 173.8506 | 182.1292 | 190.4078 | 198.6867 | 206.9656 | 215.2442 | 231.8014 | 240.0806 | 248.3594 | 256.6375 | 264.9164 | 273.195 | 281.4733 | 298.03 | 306.3083 | 314.5872 | 322.8656 | 331.1442
|  | Pressure | barg | 24.0046 | 24.0133 | 24.0032 | 24.0162 | 24.0495 | 23.9844 | 24.0046 | 24.0133 | 23.9945 | 23.9902 | 23.9945 | 24.0075 | 24.0017 | 24.0046 | 23.9786 | 23.9728 | 23.98 | 24.0032 | 23.9829 | 24.0205 | 24.009 | 24.0003 | 15.0159 | 15.013 | 15.013 | 15.0014 | 15.0014 | 15.0188 | 14.9884 | 24.0046 | 23.9902 | 23.9844 | 14.9884 | 15.0116
|  | Temperature | oC | 190 | 190 | 190 | 190 | 190 | 190 | 200 | 200 | 200 | 200 | 210 | 210 | 210 | 210 | 209.9 | 209.9 | 220 | 220 | 220 | 233.8 | 230 | 230 | 230 | 230 | 230 | 230 | 229.9 | 230 | 230 | 154.6 | 160.9 | 161.7 | 161.8 | 161.7 | 190 | 200 | 209.9667 | 220 | 231.2667 | 229.9857
|  | WHSV | h-1 | 2.420267 | 2.320368 | 2.282132 | 2.349214 | 2.26504 | 2.31337 | 2.354193 | 2.38499 | 2.345931 | 2.31626 | 2.36779 | 2.344263 | 2.30289 | 2.391343 | 2.373978 | 2.351689 | 2.385245 | 2.36807 | 2.342911 | 2.38657 | 2.344955 | 2.321776 | 2.370933 | 2.371115 | 2.347458 | 2.369581 | 2.387701 | 2.348115 | 2.384852 | 2.496922 | 2.384627 | 2.465541 | 2.433777 | 2.434225 | 2.325065 | 2.350343 | 2.355325 | 2.365408 | 2.351101 | 2.368536
|  | H2/Naphtha | mol. Basis | 1.359744 | 1.418286 | 1.442048 | 1.400871 | 1.45293 | 1.422576 | 1.397908 | 1.379857 | 1.402831 | 1.420801 | 1.38988 | 1.403829 | 1.42905 | 1.376191 | 1.386257 | 1.399396 | 1.379709 | 1.389716 | 1.404639 | 1.378943 | 1.403415 | 1.417425 | 1.388038 | 1.387931 | 1.401918 | 1.38883 | 1.37829 | 1.401526 | 1.379937 | 1.318001 | 1.380067 | 1.334776 | 1.352196 | 1.351948 | 1.416076 | 1.400349 | 1.397434 | 1.391355 | 1.399928 | 1.389496
N2 |  |  | NLPH | 2.6 | 2.6 | 2.6 | 2.6 | 2.6 | 2.6 | 2.6 | 2.6 | 2.6 | 2.6 | 2.6 | 2.6 | 2.6 | 2.6 | 2.6 | 2.6 | 2.6 | 2.6 | 2.6 | 2.6 | 2.6 | 2.6 | 2.6 | 2.6 | 2.6 | 2.6 | 2.6 | 2.6 | 2.6 | 2.605 | 2.605 | 2.605 | 2.605 | 2.605 | 2.6 | 2.6 | 2.6 | 2.6 | 2.6 | 2.6
H2_Online DHA |  |  | % vol | 23.581826 | 24.104657 | 24.425367 | 24.693267 | 24.365066 | 24.286113 | 24.55936 | 24.514546 | 23.860279 | 24.429819 | 24.346963 | 24.011344 | 24.135493 | 23.649645 | 23.9095 | 24.123019 | 23.416928 | 23.804203 | 23.589149 | 23.195065 | 23.216075 | 23.310669 | 22.920491 | 22.62379 | 22.189207 | 23.108548 | 23.073155 | 22.439676 | 22.569676 | 23.7491 | 24.328447 | 24.307795 | 23.287501 | 24.164885 | 24.242716 | 24.341001 | 24.02933 | 23.60343 | 23.240603 | 22.70351
N2_Online DHA |  |  | % vol | 58.624301 | 58.758333 | 58.728386 | 58.199308 | 58.933912 | 58.718091 | 58.255677 | 58.117285 | 58.83883 | 58.563669 | 58.223308 | 58.606027 | 58.735425 | 58.601181 | 58.497075 | 58.451644 | 58.490376 | 58.292292 | 58.599619 | 58.290048 | 58.427683 | 58.47703 | 58.207368 | 58.432324 | 58.875556 | 58.065655 | 57.971386 | 58.660356 | 58.351961 | 58.12656 | 58.306014 | 57.864678 | 58.825184 | 58.151876 | 58.6603885 | 58.44386525 | 58.51911 | 58.46076 | 58.39825 | 58.36637
Naphtha_Online DHA |  |  | % vol | 17.793873 | 17.13701 | 16.846247 | 17.107425 | 16.701022 | 16.995796 | 17.184963 | 17.368169 | 17.300891 | 17.006512 | 17.429729 | 17.382629 | 17.129082 | 17.749174 | 17.593425 | 17.425337 | 18.092696 | 17.903505 | 17.811232 | 18.514887 | 18.356242 | 18.212301 | 18.872141 | 18.943886 | 18.935237 | 18.825797 | 18.955459 | 18.899968 | 19.078363 | 18.12434 | 17.365539 | 17.827527 | 17.887315 | 17.683239 | 17.0968955 | 17.21513375 | 17.45156 | 17.935811 | 18.36114 | 18.93012
Total_Online DHA |  |  | % vol | 100 | 100 | 100 | 100 | 100 | 100 | 100 | 100 | 100 | 100 | 100 | 100 | 100 | 100 | 100 | 100 | 100 | 100 | 100 | 100 | 100 | 100 | 100 | 100 | 100 | 100 | 100 | 100 | 100 | 100 | 100 | 100 | 100 | 100 | 100 | 100 | 100 | 100 | 100 | 100
Molecular Weight_Online DHA |  |  | -- | 88.41536 | 88.2187 | 88.2175 | 88.60826 | 88.61665 | 88.61237 | 88.49156189 | 88.49282074 | 88.46767 | 88.44566 | 87.72803 | 87.66554 | 87.58805 | 87.57505 | 87.55245 | 87.50025177 | 85.57721 | 85.56811 | 85.54673 | 83.43867 | 82.89701 | 82.79851532 | 81.25674 | 81.26788 | 81.10838 | 81.21329 | 81.1443 | 80.98843 | 81.0563 | 88.60395813 | 88.59764 | 88.55563 | 88.56194 | 88.57446 | 88.44814 | 88.47443 | 87.60156 | 85.56402 | 83.04473 | 81.1479
Carbon_Online DHA |  |  | wt% | 83.66239 | 83.66004 | 83.66011 | 83.66985 | 83.6701 | 83.66979 | 83.65989 | 83.65989 | 83.65919 | 83.65873 | 83.637 | 83.63571 | 83.6338 | 83.63289 | 83.63337 | 83.63222 | 83.5879 | 83.58786 | 83.58737 | 83.53485 | 83.52529 | 83.52295 | 83.48418 | 83.48438 | 83.48027 | 83.48298 | 83.48122 | 83.47711 | 83.47885 | 83.67917 | 83.6713 | 83.67036 | 83.67677 | 83.6772 | 83.66538 | 83.65942 | 83.63417 | 83.58771 | 83.5277 | 83.48128
Hydrogen_Online DHA |  |  | wt% | 16.33761 | 16.33996 | 16.33989 | 16.33015 | 16.3299 | 16.33021 | 16.34011 | 16.34011 | 16.34081 | 16.34127 | 16.363 | 16.36429 | 16.3662 | 16.36711 | 16.36663 | 16.36778 | 16.4121 | 16.41214 | 16.41263 | 16.46515 | 16.47471 | 16.47705 | 16.51582 | 16.51562 | 16.51973 | 16.51702 | 16.51878 | 16.52289 | 16.52115 | 16.32083 | 16.3287 | 16.32964 | 16.32323 | 16.3228 | 16.33462 | 16.34058 | 16.36583 | 16.41229 | 16.4723 | 16.51872
H2_Rx effluent |  |  | gms/hr | 0.08701546 | 0.08874179 | 0.08996834 | 0.09178198 | 0.08943325 | 0.0894711 | 0.09119593 | 0.09124629 | 0.08772193 | 0.09023783 | 0.0904575 | 0.08862798 | 0.08888996 | 0.08730014 | 0.08841644 | 0.08927536 | 0.08660484 | 0.0883363 | 0.08707914 | 0.08607913 | 0.08595414 | 0.08623153 | 0.08518098 | 0.08375464 | 0.08152737 | 0.08608946 | 0.08609739 | 0.08275011 | 0.08366938 | 0.08855306 | 0.09043407 | 0.09104646 | 0.08580066 | 0.09006417 | 0.08940198 | 0.09010049 | 0.0888279 | 0.0873401 | 0.08608827 | 0.08415276
Naphtha_Rx effluent |  |  | gms/hr | 2.9026 | 2.78287 | 2.737011 | 2.817135 | 2.716188 | 2.774154 | 2.823442 | 2.860378 | 2.813557 | 2.777987 | 2.840526 | 2.812346 | 2.762775 | 2.868923 | 2.848074 | 2.821373 | 2.863147 | 2.842533 | 2.812349 | 2.866558 | 2.816895 | 2.78913 | 2.849504 | 2.849716 | 2.821423 | 2.84792 | 2.869758 | 2.822319 | 2.866415 | 2.993931 | 2.859553 | 2.956615 | 2.918301 | 2.918822 | 2.788326 | 2.818841 | 2.825669 | 2.839343 | 2.824194 | 2.846722
Carbon_Rx effluent |  |  | gms/hr | 2.428385 | 2.32815 | 2.289786 | 2.357093 | 2.272637 | 2.321129 | 2.362089 | 2.392989 | 2.353799 | 2.324028 | 2.375731 | 2.352126 | 2.310614 | 2.399363 | 2.38194 | 2.359577 | 2.393245 | 2.376013 | 2.350769 | 2.394575 | 2.35282 | 2.329564 | 2.378885 | 2.379067 | 2.355331 | 2.377529 | 2.395709 | 2.35599 | 2.39285 | 2.505297 | 2.392625 | 2.473811 | 2.44194 | 2.442389 | 2.332863 | 2.358226 | 2.363225 | 2.373342 | 2.358986 | 2.37648
Naphtha_Rx inlet |  |  | gms/hr | 2.902164 | 2.782374 | 2.736525 | 2.816963 | 2.71603 | 2.773983 | 2.822934 | 2.859863 | 2.813027 | 2.777448 | 2.839238 | 2.811027 | 2.761416 | 2.86748 | 2.846658 | 2.819932 | 2.860168 | 2.839574 | 2.809405 | 2.861758 | 2.811857 | 2.784063 | 2.843007 | 2.843225 | 2.814858 | 2.841386 | 2.863114 | 2.815645 | 2.859697 | 2.994082 | 2.859428 | 2.956453 | 2.918364 | 2.918901 | 2.788006 | 2.818318 | 2.824292 | 2.836383 | 2.819226 | 2.840133
|  | Naphtha/H2 (Rx effluent) | mass basis | 33.35729 | 31.35919 | 30.42193 | 30.69378 | 30.37112 | 31.00615 | 30.96018 | 31.34788 | 32.07359 | 30.78517 | 31.40178 | 31.73203 | 31.08084 | 32.86275 | 32.21204 | 31.60304 | 33.0599 | 32.17854 | 32.29647 | 33.30143 | 32.77207 | 32.34466 | 33.45235 | 34.02457 | 34.60706 | 33.08094 | 33.33154 | 34.10653 | 34.25883 | 33.80946 | 31.6203 | 32.4737 | 34.01257 | 32.40825 | 31.20158 | 31.2917 | 31.81541 | 32.51164 | 32.80605 | 33.8374 | Naphtha/H2 (mass basis) | 1.227427 | overall std.dev
|  | RON | -- | 26.55468 | 26.61048 | 26.55908 | 25.66122818 | 25.61665 | 25.67131 | 28.12191391 | 28.11342 | 28.18342 | 28.21833 | 33.47674 | 33.76612854 | 34.01043 | 33.89647 | 33.8123 | 33.94286 | 44.42293 | 44.23634 | 44.11631 | 54.65189 | 57.97828 | 58.26316 | 65.02579 | 64.82857 | 65.51089 | 64.64398 | 64.80882 | 65.46944 | 64.95428 | 23.89742 | 23.88575 | 23.98298645 | 24.035 | 24.05046 | 26.11224 | 28.15927 | 33.81749 | 44.25852712 | 56.96444 | 65.03454
Propane | 3 | n-P | wt% | 0.0622841865 | 0.0420369096 | 0.0420145467 | 0.0391132087 | 0.0413727313 | 0.0438189432 | 0.1440211385 | 0.1438901871 | 0.1521789581 | 0.1575854272 | 0.4459051192 | 0.469475776 | 0.4930323362 | 0.4991338849 | 0.5090813041 | 0.5262778997 | 1.272842 | 1.275251 | 1.282135 | 2.341148138 | 2.534914 | 2.584918 | 3.419072 | 3.409821 | 3.498014 | 3.43691 | 3.473304 | 3.562778 | 3.517345 | 0.0020048486 | 0.0022005779 | 0.0023035677 | 0.0044848537 | 0.00488109 | 0.04510675 | 0.1494189 | 0.4904844 | 1.276743 | 2.486993 | 3.473892
i-Butane | 4 | i-P | wt% | 0.3562964797 | 0.1384789944 | 0.1379042715 | 0.1335730553 | 0.1406208426 | 0.1489929557 | 0.4419842362 | 0.4410669506 | 0.4642994106 | 0.4777761102 | 1.21296 | 1.265395 | 1.321331 | 1.340817 | 1.364542 | 1.402995 | 2.94428 | 2.94769454 | 2.956549 | 4.697592 | 5.025089 | 5.095436 | 6.427601 | 6.413415 | 6.554484 | 6.449981 | 6.521765 | 6.663796 | 6.605406 | 0.0071038897 | 0.008305273 | 0.0085221529 | 0.0193085484 | 0.0195704158 | 0.1759778 | 0.4562816769 | 1.318007 | 2.949508 | 4.939372 | 6.519493
n-Butane | 4 | n-P | wt% | 0.1406236291 | 0.028208958 | 0.0267270934 | 0.0266569462 | 0.0280870795 | 0.0293658171 | 0.0912985131 | 0.0906272233 | 0.0942838266 | 0.0978140384 | 0.2499024719 | 0.259608686 | 0.2691157758 | 0.2710894942 | 0.2766198814 | 0.2826878428 | 0.5591416359 | 0.559931457 | 0.5590196252 | 0.7907654047 | 0.8172844052 | 0.8218889832 | 0.9221954346 | 0.9180198908 | 0.921906352 | 0.9143955708 | 0.9250597954 | 0.9301119447 | 0.923573792 | 0.0013323626 | 0.0017612308 | 0.0015865989 | 0.0034181003 | 0.0035686672 | 0.04661159 | 0.09350590035 | 0.2681707 | 0.5593642 | 0.8099795977 | 0.9221804
i-Pentane | 5 | i-P | wt% | 0.4381979406 | 0.0560986102 | 0.0514573157 | 0.0392135046 | 0.0396059565 | 0.0416565314 | 0.1203897595 | 0.12050464 | 0.1251100898 | 0.1284987181 | 0.3155834973 | 0.3267058134 | 0.3404196799 | 0.3420293033 | 0.3467559218 | 0.3551020026 | 0.6791100502 | 0.6772071719 | 0.6781522036 | 0.9306498766 | 0.9605458379 | 0.9631953239 | 1.11086 | 1.10785 | 1.127767 | 1.116433 | 1.129856 | 1.150575 | 1.151566 | 0.0026433025 | 0.0028013536 | 0.0028844641 | 0.005332781 | 0.005991092 | 0.1110383 | 0.1236258 | 0.337766 | 0.6781565 | 0.9514637 | 1.127844
n-Pentane | 5 | n-P | wt% | 0.2651655674 | 0.0136994608 | 0.0105909407 | 0.0040685236 | 0.0034615181 | 0.0035672504 | 0.0082244193 | 0.0082754204 | 0.0088263005 | 0.0089503722 | 0.0249193255 | 0.0263500325 | 0.0276572853 | 0.0284311399 | 0.0290961415 | 0.0301900711 | 0.0808978602 | 0.0809564665 | 0.0820245817 | 0.1672979742 | 0.1838178188 | 0.1888367832 | 0.2653471231 | 0.2657261491 | 0.2775581777 | 0.2717873156 | 0.2762054503 | 0.28940925 | 0.2877684236 | 0.0009790574 | 0.000698381 | 0.0004620542 | 0.0009500131 | 0.0007459522 | 0.05009221 | 0.0085691281 | 0.0277739993 | 0.08129297 | 0.1799842 | 0.2762574
2,2-Dimethylbutane | 6 | i-P | wt% | 0.0320309736 | 0.0326203033 | 0.0320282988 | 0.0269133244 | 0.0277507901 | 0.0295304656 | 0.0864227712 | 0.0873469114 | 0.0915044993 | 0.0927012637 | 0.2641894221 | 0.2778741717 | 0.2891548276 | 0.3043562174 | 0.2885963023 | 0.2958201766 | 0.8442830443 | 0.8305283785 | 0.8281664252 | 1.923796 | 2.150863 | 2.186357 | 3.293527 | 3.254006 | 3.393084 | 3.188442 | 3.212624 | 3.348977 | 3.239716 | 0.0013912254 | 0.0014879185 | 0.0012141551 | 0.0030996022 | 0.002956901 | 0.03014569 | 0.0894938614 | 0.2866652 | 0.8343259 | 2.087006 | 3.275768
2,3-Dimethylbutane | 6 | i-P | wt% | 0.1674765795 | 0.1817183495 | 0.1788240522 | 0.1445011497 | 0.1480148435 | 0.1550816745 | 0.4071625471 | 0.4057030082 | 0.4200071096 | 0.4258244336 | 1.022294879 | 1.070256 | 1.103124 | 1.096493 | 1.090167 | 1.10785079 | 2.519693 | 2.494832 | 2.480797 | 4.191882 | 4.754851 | 4.806492 | 5.994978 | 5.966342 | 6.095131 | 5.9281 | 5.95046 | 6.068274498 | 5.971271 | 0.0092760157 | 0.00925868 | 0.0098854359 | 0.017979648 | 0.0184236076 | 0.1626028 | 0.4146743 | 1.081698 | 2.498440663 | 4.584408 | 5.996365
2-Methylpentane | 6 | i-P | wt% | 1.446647 | 1.696282 | 1.65946 | 1.388142 | 1.371241 | 1.415289 | 3.273282 | 3.264236 | 3.301031 | 3.311685 | 6.990659 | 7.165128231 | 7.291395 | 7.155056 | 7.066229 | 7.119641 | 13.97744 | 13.8005 | 13.66448 | 19.89107 | 22.26449 | 22.38517 | 25.91651 | 25.77463 | 26.09328 | 25.58027 | 25.60795 | 25.90627 | 25.592 | 0.1131386831 | 0.1125541255 | 0.1155133173 | 0.1730359197 | 0.1792653054 | 1.496177 | 3.287558 | 7.131351 | 13.81414 | 21.51358 | 25.78156
3-Methylpentane | 6 | i-P | wt% | 1.099373 | 1.300286293 | 1.275836 | 1.120618 | 1.109488 | 1.124979 | 2.181863 | 2.179484129 | 2.192458 | 2.19202 | 4.374958992 | 4.473001 | 4.552637 | 4.462388 | 4.391656 | 4.414875 | 8.743143 | 8.621929 | 8.528871 | 12.64067 | 14.12311 | 14.19577 | 16.41555 | 16.31926 | 16.53091 | 16.17879 | 16.1946 | 16.40151 | 16.18381 | 0.4044350684 | 0.4053278267 | 0.4071354866 | 0.428009063 | 0.4295361936 | 1.171764 | 2.186456 | 4.444919 | 8.631314 | 13.65318 | 16.31777
n-Hexane | 6 | n-P | wt% | 81.20268 | 83.12879 | 83.19108 | 82.0414 | 81.97587 | 81.90936 | 78.5635 | 78.58057 | 78.50684 | 78.49181 | 71.66441 | 71.28373 | 71.06457 | 71.22525 | 71.32498 | 71.23629 | 57.7708 | 58.10599 | 58.37878 | 44.24822 | 40.2231 | 39.96434 | 31.50094 | 31.85579 | 31.02166 | 32.33159 | 32.16698 | 31.33782 | 32.11306 | 83.61938 | 83.67975 | 83.87415 | 83.81885 | 83.76803 | 82.24153 | 78.53568 | 71.29987 | 58.08519 | 41.47856 | 31.76112
Methylcyclopentane | 6 | N | wt% | 0.45945701 | 0.463026613 | 0.4592902362 | 0.464897424 | 0.457796514 | 0.4536624551 | 0.3897766769 | 0.3888020813 | 0.3782016933 | 0.3763329387 | 0.3363152742 | 0.3378592432 | 0.3273666203 | 0.3226703703 | 0.3200514317 | 0.3176248968 | 0.326580435 | 0.3261466324 | 0.3222436309 | 0.3159541488 | 0.3144147098 | 0.3121508956 | 0.2775139809 | 0.2757641673 | 0.2696588337 | 0.2706026435 | 0.2689563334 | 0.262865901 | 0.262121439 | 0.5400927067 | 0.0519426018 | 0.0642875582 | 0.501075685 | 0.5199178457 | 0.4596884 | 0.3832783 | 0.3269813 | 0.3249902 | 0.3141732514 | 0.2696405
2-Methylhexane | 7 | i-P | wt% | 0.5075977445 | 0.4965797067 | 0.4880663753 | 0.4325959086 | 0.4248939157 | 0.4334675074 | 0.8465316296 | 0.8450846076 | 0.8432552218 | 0.839815855 | 1.351483 | 1.355775 | 1.356515 | 1.32963 | 1.314718 | 1.31021 | 1.630072 | 1.612776 | 1.594361 | 1.364039 | 1.293557 | 1.263849 | 0.8764250278 | 0.8701060414 | 0.8240075111 | 0.8461918831 | 0.8331131339 | 0.7930606008 | 0.805790484 | 0.0307372808 | 0.029789459 | 0.0303416215 | 0.0526196249 | 0.05588587 | 0.4638668597 | 0.8436718285 | 1.336389 | 1.612403 | 1.307148 | 0.8355278
3-Methylhexane | 7 | i-P | wt% | 0.4289833605 | 0.4348543286 | 0.4242853522 | 0.3732795417 | 0.3626421094 | 0.3712745309 | 0.7890765667 | 0.7859939933 | 0.7838926911 | 0.7793491483 | 1.372892499 | 1.382167 | 1.38543 | 1.356405 | 1.341049 | 1.337649107 | 1.780382514 | 1.764317 | 1.74361 | 1.518495 | 1.449364 | 1.421691 | 0.9828910828 | 0.9759199619 | 0.9241096377 | 0.9517032504 | 0.9355757236 | 0.8886702657 | 0.9077585936 | 0.0190103389 | 0.0182571709 | 0.0191337988 | 0.0315397978 | 0.0332507268 | 0.3992199 | 0.7845781 | 1.362599 | 1.76277 | 1.463183 | 0.9380898
n-Heptane | 7 | i-P | wt% | 8.542817 | 8.315932 | 8.353232 | 8.727013588 | 8.766433 | 8.736415863 | 7.556835 | 7.555552 | 7.53617 | 7.539664 | 5.591098 | 5.547914 | 5.477616 | 5.551318 | 5.623542 | 5.580889225 | 3.066694 | 3.118465 | 3.148072 | 1.870058 | 1.25685 | 1.231931 | 0.6653438807 | 0.6738622785 | 0.6281696558 | 0.6755952239 | 0.6627898216 | 0.6210586429 | 0.6496878266 | 9.977255 | 9.915103 | 9.834439 | 9.767427 | 9.741991 | 8.573641 | 7.547055 | 5.562063 | 3.111077 | 1.452947 | 0.6537868
n-Octane | 8 | n-P | wt% | 2.624903 | 2.276221 | 2.299946 | 3.499529 | 3.579612 | 3.553655 | 2.473027 | 2.474245 | 2.47221 | 2.471231 | 1.240603 | 1.205288 | 1.186116 | 1.226711 | 1.260189414 | 1.253833 | 0.3475190103 | 0.3574392498 | 0.3641903996 | 0.1746360362 | 0.0566265434 | 0.0536222532 | 0.0138127729 | 0.0141931716 | 0.0122755552 | 0.0141139533 | 0.0135435043 | 0.0120710665 | 0.0129430005 | 4.971742 | 5.022673 | 4.877157 | 4.8173 | 4.808395 | 2.972311 | 2.472678 | 1.22879 | 0.3563829 | 0.09496161 | 0.013279
Unidentified(<C3) | 3 |  | wt% | 0.0028669657 | 0.0010367234 | 0.000822352 | 0.0007204142 | 0.0006458959 | 0.0006101741 | 0.0012388636 | 0.0010572829 | 0.0009756887 | 0.0011973504 | 0.0019789245 | 0.0022926307 | 0.0021506327 | 0.0201645054 | 0.0022232083 | 0.0020400945 | 0.0056342259 | 0.0051848479 | 0.0056852782 | 0.0848531723 | 0.0117215989 | 0.011946111 | 0.0123352269 | 0.0124928281 | 0.0124300057 | 0.0119478432 | 0.0122236367 | 0.0126232645 | 0.0124324625 | 0.0018551879 | 0 |  |  |  | 0.00111708755 | 0.0011172964 | 0.005141666 | 0.005501451 | 0.0361736274 | 0.01235504
Unidentified(C6-C7) | 7 |  | wt% | 0.5037472248 | 0.5031136274 | 0.5014637113 | 0.4376125336 | 0.437030673 | 0.4532146156 | 0.8693592548 | 0.8688442707 | 0.8899437189 | 0.8854061365 | 1.506967 | 1.56339 | 1.544208 | 1.521226 | 1.512275815 | 1.501279 | 2.148434639 | 2.125876 | 2.101343 | 2.071564 | 2.119334 | 2.073934 | 1.668434 | 1.651128 | 1.58484 | 1.592987 | 1.575862 | 1.519946 | 1.528325 | 0.0843528584 | 0.5206306577 | 0.5398132801 | 0.0988439545 | 0.1366799623 | 0.4726971 | 0.8783883 | 1.524891 | 2.125218153 | 2.088277 | 1.588789
Unidentified(C7-C8) | 8 |  | wt% | 1.080748 | 0.867518127 | 0.8488810658 | 1.095198 | 1.081739068 | 1.092656374 | 1.754701 | 1.757382 | 1.737524 | 1.721234 | 2.02372 | 1.978683 | 1.958641 | 1.936684 | 1.929096 | 1.914446 | 1.290272 | 1.283562 | 1.268564 | 0.7631541491 | 0.4421287477 | 0.4220071733 | 0.2150294036 | 0.21900177 | 0.2086687237 | 0.2185560763 | 0.2166012228 | 0.2059989572 | 0.2112358212 | 0.1979473233 | 0.202977702 | 0.1964841485 | 0.2452100366 | 0.2591838241 | 1.011124 | 1.74271 | 1.956878 | 1.2808 | 0.54243 | 0.2135846
Unidentified (C8+) | 8+ |  | wt% | 0.6381098032 | 0.0234883837 | 0.0180735197 | 0.0049632727 | 0.0036918928 | 0.003401571 | 0.0012948544 | 0.0013337575 | 0.0013126076 | 0.0010973571 | 0.0091607925 | 0.0091120396 | 0.0094826613 | 0.0101340814 | 0.0091257244 | 0.0103073334 | 0.0127763236 | 0.0114300288 | 0.0129611371 | 0.0141494591 | 0.0179146901 | 0.0164606776 | 0.0216540098 | 0.0226589721 | 0.0220951922 | 0.0216115247 | 0.0225587711 | 0.0241960082 | 0.0241928902 | 0.0153162368 | 0.014460505 | 0.0146908322 | 0.0115170423 | 0.0116966181 | 0.1152881 | 0.00125964415 | 0.0095537721 | 0.01238916 | 0.01617494 | 0.02270962
Total |  |  | wt% | 100 | 99.99999 | 99.99998 | 100 | 100 | 100 | 99.99999 | 100 | 100 | 99.99999 | 100 | 100 | 99.99996 | 99.99999 | 100 | 100 | 99.99999 | 100 | 100 | 99.99999 | 99.99998 | 100 | 100 | 99.99998 | 100 | 100 | 100 | 100 | 100 | 100 | 99.99998 | 100 | 100 | 99.99997 | 100 | 100 | 99.99999 | 100 | 99.99999 | 100
Propane | 3 | n-P | gms/hr | 0.001807861 | 0.001169833 | 0.001149943 | 0.001101872 | 0.001123761 | 0.001215605 | 0.004066353 | 0.004115803 | 0.004281642 | 0.004377703 | 0.01266605 | 0.01320328 | 0.01362137 | 0.01431977 | 0.01449901 | 0.01484826 | 0.03644333 | 0.03624944 | 0.03605812 | 0.06711037 | 0.07140586 | 0.07209671 | 0.09742658 | 0.09717021 | 0.09869376 | 0.09788046 | 0.09967543 | 0.100553 | 0.1008217 | 6.002378e-05 | 6.292669e-05 | 6.810763e-05 | 0.0001308815 | 0.0001424703
i-Butane | 4 | i-P | gms/hr | 0.01034186 | 0.003853691 | 0.003774455 | 0.003762934 | 0.003819526 | 0.004133294 | 0.01247917 | 0.01261618 | 0.01306333 | 0.01327256 | 0.03445444 | 0.0355873 | 0.03650541 | 0.03846701 | 0.03886315 | 0.0395837 | 0.08429906 | 0.08378919 | 0.0831485 | 0.1346592 | 0.1415515 | 0.1421183 | 0.1831547 | 0.1827641 | 0.1849297 | 0.1836903 | 0.1871589 | 0.1880736 | 0.1893384 | 0.0002126855 | 0.0002374937 | 0.0002519673 | 0.0005634815 | 0.0005712257
n-Butane | 4 | n-P | gms/hr | 0.004081742 | 0.0007850187 | 0.0007315234 | 0.0007509623 | 0.0007628978 | 0.000814653 | 0.002577761 | 0.002592281 | 0.002652729 | 0.002717261 | 0.007098546 | 0.007301095 | 0.007435063 | 0.007777348 | 0.007878338 | 0.007975677 | 0.01600905 | 0.01591624 | 0.01572158 | 0.02266775 | 0.02302204 | 0.02292355 | 0.026278 | 0.02616096 | 0.02601087 | 0.02604126 | 0.02654698 | 0.02625072 | 0.02647346 | 3.989001e-05 | 5.036333e-05 | 4.690963e-05 | 9.975045e-05 | 0.0001041631
i-Pentane | 5 | i-P | gms/hr | 0.01271913 | 0.001561151 | 0.001408392 | 0.001104698 | 0.001075772 | 0.001155616 | 0.003399135 | 0.003446888 | 0.003520044 | 0.003569678 | 0.008964233 | 0.009188099 | 0.00940503 | 0.009812556 | 0.009875864 | 0.01001875 | 0.01944392 | 0.01924984 | 0.01907201 | 0.02667762 | 0.02705757 | 0.02686477 | 0.03165399 | 0.03157057 | 0.03181908 | 0.03179513 | 0.03242414 | 0.0324729 | 0.03300865 | 7.913865e-05 | 8.010619e-05 | 8.528251e-05 | 0.0001556266 | 0.0001748693
n-Pentane | 5 | n-P | gms/hr | 0.007696696 | 0.0003812382 | 0.0002898752 | 0.0001146158 | 9.402133e-05 | 9.896103e-05 | 0.0002322117 | 0.0002367083 | 0.000248333 | 0.0002486402 | 0.00070784 | 0.0007410541 | 0.0007641086 | 0.0008156674 | 0.0008286796 | 0.0008517744 | 0.002316225 | 0.002301214 | 0.002306818 | 0.004795693 | 0.005177955 | 0.005266903 | 0.007561077 | 0.00757244 | 0.007831089 | 0.007740286 | 0.007926429 | 0.008168051 | 0.008248638 | 2.93123e-05 | 1.997057e-05 | 1.366117e-05 | 2.772424e-05 | 2.177302e-05
2,2-Dimethylbutane | 6 | i-P | gms/hr | 0.0009297311 | 0.0009077807 | 0.000876618 | 0.0007581848 | 0.0007537635 | 0.0008192206 | 0.002440097 | 0.002498452 | 0.002574531 | 0.002575229 | 0.00750437 | 0.007814784 | 0.007988697 | 0.008731745 | 0.008219436 | 0.008346189 | 0.02417307 | 0.02360804 | 0.02329093 | 0.05514673 | 0.06058756 | 0.06098034 | 0.09384917 | 0.09272993 | 0.09573325 | 0.0908043 | 0.09219455 | 0.09451879 | 0.0928637 | 4.165233e-05 | 4.254782e-05 | 3.58979e-05 | 9.045572e-05 | 8.630669e-05
2,3-Dimethylbutane | 6 | i-P | gms/hr | 0.004861175 | 0.005056986 | 0.004894434 | 0.004070793 | 0.004020361 | 0.004302205 | 0.011496 | 0.01160464 | 0.01181714 | 0.01182935 | 0.02903856 | 0.0300993 | 0.03047683 | 0.03145753 | 0.03104876 | 0.0312566 | 0.07214252 | 0.07091643 | 0.06976867 | 0.1201627 | 0.1339392 | 0.1340593 | 0.1708271 | 0.1700238 | 0.1719694 | 0.1688275 | 0.1707638 | 0.171266 | 0.1711614 | 0.0002777175 | 0.0002647569 | 0.0002922743 | 0.0005247002 | 0.0005377524
2-Methylpentane | 6 | i-P | gms/hr | 0.04199039 | 0.04720532 | 0.04541961 | 0.03910583 | 0.03724548 | 0.03926229 | 0.09241923 | 0.09336949 | 0.09287639 | 0.09199816 | 0.1985715 | 0.2015082 | 0.2014448 | 0.205273 | 0.2012514 | 0.2008716 | 0.4001946 | 0.3922839 | 0.384293 | 0.570189 | 0.6271673 | 0.6243515 | 0.7384919 | 0.7345036 | 0.7362017 | 0.7285058 | 0.7348863 | 0.7311575 | 0.733573 | 0.003387294 | 0.003218545 | 0.003415284 | 0.005049709 | 0.005232436
3-Methylpentane | 6 | i-P | gms/hr | 0.03191039 | 0.03618528 | 0.03491978 | 0.03156933 | 0.03013578 | 0.03120866 | 0.06160363 | 0.06234149 | 0.06168605 | 0.06089404 | 0.1242719 | 0.1257963 | 0.1257791 | 0.1280225 | 0.1250776 | 0.1245601 | 0.2503291 | 0.2450812 | 0.2398616 | 0.362352 | 0.3978333 | 0.3959386 | 0.4677618 | 0.4650526 | 0.4664067 | 0.460759 | 0.4647458 | 0.4629028 | 0.4638951 | 0.01210851 | 0.01159056 | 0.01203743 | 0.01249059 | 0.0125374
n-Hexane | 6 | n-P | gms/hr | 2.356989 | 2.313366 | 2.276949 | 2.311217 | 2.226618 | 2.272292 | 2.218195 | 2.247701 | 2.208835 | 2.180492 | 2.035647 | 2.004745 | 1.963354 | 2.043397 | 2.031388 | 2.009841 | 1.654063 | 1.651682 | 1.641815 | 1.268401 | 1.133043 | 1.114657 | 0.8976204 | 0.9077993 | 0.875252 | 0.9207779 | 0.9231145 | 0.8844531 | 0.9204937 | 2.503507 | 2.392867 | 2.479836 | 2.446086 | 2.44504
Methylcyclopentane | 6 | N | gms/hr | 0.0133362 | 0.01288543 | 0.01257082 | 0.01309679 | 0.01243461 | 0.0125853 | 0.01100512 | 0.01112121 | 0.01064092 | 0.01045448 | 0.009553124 | 0.009501772 | 0.009044403 | 0.009257164 | 0.009115301 | 0.008961382 | 0.009350478 | 0.009270826 | 0.009062617 | 0.009057009 | 0.008856732 | 0.008706294 | 0.007907772 | 0.007858495 | 0.007608215 | 0.007706547 | 0.007718397 | 0.007418913 | 0.007513489 | 0.01617 | 0.001485326 | 0.001900736 | 0.0146229 | 0.01517548
2-Methylhexane | 7 | i-P | gms/hr | 0.01473353 | 0.01381917 | 0.01335843 | 0.01218681 | 0.01154092 | 0.01202506 | 0.02390133 | 0.02417261 | 0.02372547 | 0.02332997 | 0.03838925 | 0.0381291 | 0.03747746 | 0.03814607 | 0.03744415 | 0.0369659 | 0.04667137 | 0.04584368 | 0.044839 | 0.03910096 | 0.03643815 | 0.0352504 | 0.02497377 | 0.02479555 | 0.02324873 | 0.02409887 | 0.02390833 | 0.0223827 | 0.0230973 | 0.0009202529 | 0.0008518453 | 0.000897085 | 0.001535599 | 0.001631209
3-Methylhexane | 7 | i-P | gms/hr | 0.01245167 | 0.01210143 | 0.01161274 | 0.01051579 | 0.00985004 | 0.01029973 | 0.02227912 | 0.0224824 | 0.02205527 | 0.02165022 | 0.03899737 | 0.03887133 | 0.03827632 | 0.0389142 | 0.03819407 | 0.03774006 | 0.05097497 | 0.05015129 | 0.0490364 | 0.04352855 | 0.04082705 | 0.0396528 | 0.02800752 | 0.02781094 | 0.02607304 | 0.02710375 | 0.02684876 | 0.02508111 | 0.02602013 | 0.0005691564 | 0.0005220735 | 0.0005657128 | 0.0009204262 | 0.0009705297
n-Heptane | 7 | i-P | gms/hr | 0.2479638 | 0.2314216 | 0.2286289 | 0.2458518 | 0.2381128 | 0.2423616 | 0.2133629 | 0.2161174 | 0.2120345 | 0.2094509 | 0.1588166 | 0.1560266 | 0.1513342 | 0.159263 | 0.1601626 | 0.1574577 | 0.08780398 | 0.0886434 | 0.08853479 | 0.05360631 | 0.03540415 | 0.03436016 | 0.018959 | 0.01920316 | 0.01772332 | 0.01924041 | 0.01902047 | 0.01752825 | 0.01862275 | 0.2987121 | 0.2835276 | 0.2907665 | 0.2850429 | 0.2843514
n-Octane | 8 | n-P | gms/hr | 0.07619044 | 0.06334428 | 0.06294976 | 0.09858647 | 0.09722897 | 0.09858387 | 0.06982449 | 0.07077275 | 0.06955704 | 0.06865046 | 0.03523965 | 0.03389686 | 0.03276972 | 0.03519339 | 0.03589112 | 0.03537529 | 0.009949981 | 0.01016033 | 0.01024231 | 0.005006043 | 0.00159511 | 0.001495594 | 0.0003935955 | 0.000404465 | 0.0003463453 | 0.0004019541 | 0.0003886658 | 0.000340684 | 0.0003710001 | 0.1488505 | 0.143626 | 0.1441988 | 0.1405833 | 0.1403485
Unidentified(<C3) | 3 |  | gms/hr | 8.321655e-05 | 2.885067e-05 | 2.250786e-05 | 2.029504e-05 | 1.754374e-05 | 1.692717e-05 | 3.49786e-05 | 3.024229e-05 | 2.745156e-05 | 3.326224e-05 | 5.621187e-05 | 6.447671e-05 | 5.941714e-05 | 0.0005785041 | 6.331861e-05 | 5.755867e-05 | 0.0001613162 | 0.000147381 | 0.0001598899 | 0.002432365 | 0.0003301851 | 0.0003331926 | 0.0003514928 | 0.0003560101 | 0.000350703 | 0.000340265 | 0.0003507888 | 0.0003562688 | 0.000356366 | 5.554304e-05 | 0 | 0 | 0 | 0
Unidentified(C6-C7) | 7 |  | gms/hr | 0.01462177 | 0.014001 | 0.01372512 | 0.01232814 | 0.01187057 | 0.01257287 | 0.02454586 | 0.02485223 | 0.02503907 | 0.02459647 | 0.0428058 | 0.04396793 | 0.04266298 | 0.04364281 | 0.04307073 | 0.04235666 | 0.06151285 | 0.06042874 | 0.05909712 | 0.05938259 | 0.05969942 | 0.05784471 | 0.0475421 | 0.04705246 | 0.04471503 | 0.045367 | 0.04522342 | 0.04289772 | 0.04380815 | 0.002525466 | 0.01488771 | 0.0159602 | 0.002884564 | 0.003989445
Unidentified(C7-C8) | 8 |  | gms/hr | 0.03136981 | 0.0241419 | 0.02323397 | 0.03085322 | 0.02938206 | 0.03031197 | 0.04954297 | 0.05026776 | 0.04888623 | 0.04781565 | 0.05748431 | 0.05564741 | 0.05411285 | 0.05556196 | 0.05494208 | 0.05401365 | 0.03694239 | 0.03648569 | 0.03567646 | 0.02187626 | 0.0124543 | 0.01177033 | 0.006127271 | 0.006240928 | 0.005887427 | 0.006224303 | 0.006215932 | 0.005813947 | 0.006054896 | 0.005926406 | 0.005804255 | 0.00580928 | 0.007155966 | 0.007565116
Unidentified (C8+) | 8+ |  | gms/hr | 0.01852178 | 0.0006536512 | 0.0004946742 | 0.0001398221 | 0.0001002787 | 9.436482e-05 | 3.655946e-05 | 3.815051e-05 | 3.693096e-05 | 3.048444e-05 | 0.0002602147 | 0.0002562621 | 0.0002619846 | 0.000290739 | 0.0002599074 | 0.0002908083 | 0.0003658049 | 0.0003249024 | 0.0003645124 | 0.0004056024 | 0.000504638 | 0.0004591097 | 0.0006170319 | 0.0006457163 | 0.0006233988 | 0.000615479 | 0.0006473822 | 0.0006828885 | 0.0006934687 | 0.0004585575 | 0.0004135058 | 0.0004343514 | 0.0003361019 | 0.0003414035
Total |  |  | gms/hr | 2.9026 | 2.78287 | 2.73701 | 2.817136 | 2.716187 | 2.774154 | 2.823442 | 2.860378 | 2.813558 | 2.777987 | 2.840527 | 2.812346 | 2.762774 | 2.868922 | 2.848074 | 2.821373 | 2.863147 | 2.842534 | 2.812349 | 2.866558 | 2.816894 | 2.78913 | 2.849504 | 2.849715 | 2.821424 | 2.847921 | 2.869759 | 2.822319 | 2.866415 | 2.993931 | 2.859552 | 2.956615 | 2.918301 | 2.918822
Yield Distribution
|  | <C3 | wof% | 0.002867396 | 0.001036908 | 0.000822498 | 0.0007204582 | 0.0006459334 | 0.0006102118 | 0.001239087 | 0.001057473 | 0.0009758726 | 0.001197583 | 0.001979823 | 0.002293707 | 0.002151691 | 0.02017465 | 0.002224314 | 0.002041137 | 0.005640094 | 0.005190251 | 0.005691236 | 0.08499549 | 0.0117426 | 0.01196785 | 0.01236342 | 0.01252135 | 0.01245899 | 0.01197532 | 0.01225201 | 0.01265318 | 0.01246167 | [5 empty] | 0.001117234 | 0.001117504 | 0.00514422 | 0.005507194 | 0.03623532 | 0.0123837
|  | C3 | wof% | 0.06229354 | 0.04204441 | 0.042022 | 0.0391156 | 0.04137514 | 0.04382165 | 0.1440471 | 0.1439161 | 0.1522076 | 0.157616 | 0.4461075 | 0.4696961 | 0.4932749 | 0.499385 | 0.5093344 | 0.5265468 | 1.274167 | 1.27658 | 1.283479 | 2.345075 | 2.539456 | 2.589622 | 3.426885 | 3.417605 | 3.506172 | 3.444814 | 3.481365 | 3.571222 | 3.525608 | [5 empty] | 0.04511206 | 0.1494467 | 0.4907241 | 1.278075 | 2.491384 | 3.481953
|  | C4 | wof% | 0.4969948 | 0.1667177 | 0.1646606 | 0.1602398 | 0.1687177 | 0.1783698 | 0.5333788 | 0.5317899 | 0.5586885 | 0.5757018 | 1.463526 | 1.52572 | 1.59123 | 1.612718 | 1.641978 | 1.686544 | 3.50707 | 3.511281 | 3.519253 | 5.497563 | 5.852842 | 5.928094 | 7.366592 | 7.348171 | 7.493826 | 7.381311 | 7.464107 | 7.611907 | 7.546667 | [5 empty] | 0.2226167 | 0.5498898 | 1.586952 | 3.512535 | 5.759499 | 7.45894
|  | Gas (C1-C4) | wof% | 0.5621557 | 0.209799 | 0.2075051 | 0.2000759 | 0.2107388 | 0.2228017 | 0.678665 | 0.6767635 | 0.7118721 | 0.7345154 | 1.911613 | 1.99771 | 2.086656 | 2.132277 | 2.153536 | 2.215132 | 4.786878 | 4.793052 | 4.808423 | 7.927633 | 8.404041 | 8.529684 | 10.80584 | 10.7783 | 11.01246 | 10.8381 | 10.95772 | 11.19578 | 11.08474 | [5 empty] | 0.268846 | 0.700454 | 2.082821 | 4.796117 | 8.287119 | 10.95328
|  | C5+ | wof% | 99.45288 | 99.80803 | 99.81023 | 99.80605 | 99.79507 | 99.78338 | 99.33933 | 99.34124 | 99.30701 | 99.28488 | 98.13377 | 98.04923 | 97.96251 | 97.91801 | 97.89618 | 97.83598 | 95.31727 | 95.31117 | 95.29637 | 92.24009 | 91.77513 | 91.65232 | 89.42269 | 89.44997 | 89.2208 | 89.39187 | 89.27438 | 89.04123 | 89.15019 | [5 empty] | 99.74261 | 99.31812 | 97.96595 | 95.30827 | 91.88918 | 89.27873
|  | Total | wof% | 100.015 | 100.0178 | 100.0177 | 100.0061 | 100.0058 | 100.0062 | 100.018 | 100.018 | 100.0189 | 100.0194 | 100.0454 | 100.0469 | 100.0492 | 100.0503 | 100.0497 | 100.0511 | 100.1041 | 100.1042 | 100.1048 | 100.1677 | 100.1792 | 100.182 | 100.2285 | 100.2283 | 100.2333 | 100.23 | 100.2321 | 100.237 | 100.2349
|  | H2 consumption | wof% | 0.01503112 | 0.01783127 | 0.01773102 | 0.006125343 | 0.005807235 | 0.006184649 | 0.01799902 | 0.01800759 | 0.01887978 | 0.01939236 | 0.04538683 | 0.04694014 | 0.04916936 | 0.05028986 | 0.04972051 | 0.05110811 | 0.1041494 | 0.1042238 | 0.1047943 | 0.1677206 | 0.1791671 | 0.1820013 | 0.2285334 | 0.228266 | 0.2332574 | 0.2299754 | 0.2321016 | 0.237016 | 0.2349287 | [5 empty] | 0.01145177 | 0.01856969 | 0.04876913 | 0.1043892 | 0.1762964 | 0.2320112
|  | n-C6 conversion | wof% | 3.68575 | 1.398421 | 1.32463 | 2.699614 | 2.777631 | 2.856146 | 6.813293 | 6.793048 | 6.879712 | 6.897034 | 14.97326 | 15.42361 | 15.68173 | 15.49015 | 15.37231 | 15.47638 | 31.41717 | 31.01921 | 30.69497 | 47.43719 | 52.21319 | 52.51928 | 62.55708 | 62.13539 | 63.12504 | 61.56919 | 61.76405 | 62.74781 | 61.82705 | [5 empty] | 2.457032 | 6.845772 | 15.40291 | 31.04378 | 50.72322 | 62.24651
|  | n-C7 conversion | wof% | 12.69391 | 15.01024 | 14.62911 | 10.8194 | 10.41685 | 10.72326 | 22.76817 | 22.78127 | 22.97871 | 22.94259 | 42.84261 | 43.2832 | 44.00059 | 43.24649 | 42.50845 | 42.94372 | 68.63099 | 68.10142 | 67.79838 | 80.85915 | 87.13413 | 87.38886 | 93.18579 | 93.09856 | 93.56621 | 93.0807 | 93.2117 | 93.6388 | 93.34571 | [5 empty] | 12.38213 | 22.86769 | 43.13751 | 68.17693 | 85.12738 | 93.30392
|  | n-C8 conversion | wof% | 44.14941 | 51.56702 | 51.06226 | 25.54646 | 23.8429 | 24.39485 | 47.37933 | 47.35343 | 47.39628 | 47.41683 | 73.59543 | 74.34667 | 74.75414 | 73.88982 | 73.17739 | 73.31233 | 92.59918 | 92.38791 | 92.24409 | 96.27856 | 98.79317 | 98.85716 | 99.70548 | 99.69737 | 99.73824 | 99.69905 | 99.71121 | 99.74259 | 99.724 | [5 empty] | 36.76048 | 47.38647 | 73.84596 | 92.41039 | 97.9763 | 99.71685
|  | 2,2-Dimethlybutane selectivity | wt% | 1.030776 | 2.76683 | 2.867948 | 1.182353 | 1.184898 | 1.226229 | 1.504542 | 1.525162 | 1.577644 | 1.594272 | 2.093394 | 2.137572 | 2.187788 | 2.331309 | 2.227525 | 2.267959 | 3.190275 | 3.178564 | 3.203024 | 4.817513 | 4.894011 | 4.945919 | 6.257934 | 6.224789 | 6.389393 | 6.155561 | 6.18281 | 6.344488 | 6.228771 | [5 empty] | 1.709839 | 1.550405 | 2.207591 | 3.190621 | 4.885814 | 6.254821
|  | 2,3-Dimethlybutane selectivity | wt% | 5.389499 | 15.41321 | 16.01265 | 6.348207 | 6.319909 | 6.439644 | 7.088329 | 7.08397 | 7.241411 | 7.32331 | 8.1005 | 8.23304 | 8.346398 | 8.398921 | 8.414432 | 8.493541 | 9.521112 | 9.548119 | 9.594752 | 10.49719 | 10.81905 | 10.87312 | 11.39088 | 11.41338 | 11.47752 | 11.4447 | 11.45187 | 11.49608 | 11.48054 | [5 empty] | 9.320521 | 7.184255 | 8.331138 | 9.554661 | 10.72978 | 11.45071
|  | 2-Methylpentane selectivity | wt% | 46.55399 | 143.8774 | 148.595 | 60.98367 | 58.54898 | 58.76874 | 56.98486 | 56.99674 | 56.91362 | 56.95421 | 55.39286 | 55.1184 | 55.16776 | 54.80633 | 54.54055 | 54.58403 | 52.81625 | 52.81672 | 52.84888 | 49.81062 | 50.65997 | 50.63914 | 49.2432 | 49.30587 | 49.1353 | 49.38491 | 49.28341 | 49.07828 | 49.20393 | [5 empty] | 86.22129 | 56.96236 | 54.93499 | 52.82729 | 50.36991 | 49.23356
|  | 3-Methylpentane selectivity | wt% | 35.37849 | 110.2893 | 114.2437 | 49.23085 | 47.37271 | 46.71388 | 37.98424 | 38.05592 | 37.80052 | 37.69827 | 34.66647 | 34.40897 | 34.44591 | 34.18102 | 33.89691 | 33.84745 | 33.03753 | 32.99749 | 32.98634 | 31.65438 | 32.13532 | 32.1133 | 31.19071 | 31.21812 | 31.12874 | 31.23454 | 31.16708 | 31.07193 | 31.11545 | [5 empty] | 67.20483 | 37.88474 | 34.24112 | 33.00712 | 31.96767 | 31.16094
|  | i-C6 selectivity | wt% | 88.35276 | 272.3467 | 281.7194 | 117.7451 | 113.4265 | 113.1485 | 103.562 | 103.6618 | 103.5332 | 103.5701 | 100.2532 | 99.89798 | 100.1479 | 99.71758 | 99.07941 | 99.19297 | 98.56517 | 98.54089 | 98.633 | 96.7797 | 98.50835 | 98.57147 | 98.08272 | 98.16216 | 98.13096 | 98.21972 | 98.08517 | 97.99077 | 98.02869 | [5 empty] | 164.4565 | 103.5818 | 99.71484 | 98.57969 | 97.95317 | 98.10003
|  | 2-Methylhexane selectivity | wt% | 40.86652 | 33.81092 | 34.09701 | 40.85864 | 41.6819 | 41.30806 | 37.99894 | 37.91217 | 37.50536 | 37.41142 | 32.24854 | 32.02214 | 31.51795 | 31.43233 | 31.61925 | 31.19186 | 24.295 | 24.22414 | 24.05472 | 17.26647 | 15.19683 | 14.80495 | 9.632402 | 9.57189 | 9.019905 | 9.310757 | 9.154159 | 8.674747 | 8.841481 | [5 empty] | 38.77051 | 37.70697 | 31.67201 | 24.19129 | 15.75608 | 9.172192
|  | 3-Methylhexane selectivity | wt% | 34.5373 | 29.60818 | 29.64118 | 35.25621 | 35.57503 | 35.38127 | 35.41991 | 35.26124 | 34.8651 | 34.7178 | 32.75939 | 32.64549 | 32.18978 | 32.06527 | 32.25251 | 31.8451 | 26.53526 | 26.50031 | 26.3065 | 19.22163 | 17.02726 | 16.65394 | 10.80252 | 10.73593 | 10.11566 | 10.47171 | 10.28001 | 9.720555 | 9.96032 | [5 empty] | 33.3332 | 35.06601 | 32.29292 | 26.44736 | 17.63428 | 10.2981
|  | i-C7 selectivity | wt% | 75.40382 | 63.4191 | 63.73819 | 76.11485 | 77.25693 | 76.68933 | 73.41886 | 73.17341 | 72.37046 | 72.12921 | 65.00793 | 64.66763 | 63.70773 | 63.49761 | 63.87177 | 63.03696 | 50.83026 | 50.72444 | 50.36122 | 36.4881 | 32.22409 | 31.45889 | 20.43493 | 20.30782 | 19.13557 | 19.78247 | 19.43417 | 18.3953 | 18.8018 | [5 empty] | 72.10371 | 72.77299 | 63.96494 | 50.63864 | 33.39036 | 19.47029
|  | Unidentified(C6-C7) | wt% | 16.21089 | 42.67372 | 44.90316 | 19.22514 | 18.66025 | 18.81938 | 15.13475 | 15.17087 | 15.34366 | 15.22718 | 11.94096 | 12.02652 | 11.6837 | 11.6523 | 11.67247 | 11.50983 | 8.118246 | 8.136066 | 8.127176 | 5.187549 | 4.822271 | 4.691598 | 3.170143 | 3.158545 | 2.984354 | 3.075398 | 3.032802 | 2.87947 | 2.938403 | [5 empty] | 26.74876 | 15.21912 | 11.74763 | 8.127162 | 4.900473 | 3.034159
|  | Unidentified(C7-C8) | wt% | 52.08519 | 35.79589 | 35.3731 | 91.20905 | 96.5246 | 95.29313 | 78.8028 | 78.96636 | 78.00415 | 77.23976 | 58.5256 | 56.6458 | 55.76768 | 55.78812 | 56.11023 | 55.58239 | 29.67396 | 29.58717 | 29.28722 | 16.89117 | 9.537808 | 9.098098 | 4.598534 | 4.683856 | 4.46125 | 4.674323 | 4.632047 | 4.404146 | 4.516855 | [5 empty] | 67.71349 | 78.25327 | 56.4033 | 29.51612 | 11.84236 | 4.567287
|  | Methylcyclopentane | wof% | 81.66034 | 82.29709 | 81.63293 | 82.61992 | 81.35773 | 80.62334 | 69.27797 | 69.10475 | 67.22122 | 66.88944 | 59.79223 | 60.06765 | 58.2035 | 57.36917 | 56.90321 | 56.47256 | 58.09561 | 58.01847 | 57.3245 | 56.24099 | 55.97337 | 55.57191 | 49.42848 | 49.1167 | 48.03164 | 48.19818 | 47.90597 | 46.82345 | 46.68987 | [5 empty] | 81.69856 | 68.12334 | 58.13472 | 57.81286 | 55.92876 | 48.02776

## Sheet1
67.2
0.0672

## Reactor2
Synthetic Feed
Carbon |  |  | wt% | 83.67496
Hydrogen |  |  | wt% | 16.32504
Molecular Weight |  |  | wt% | 88.5
|  | RON | online DHA |  |  |  | Carbon | Hydrogen
Propane | 3 | n-P | wt% |  |  |  | 0.817 | 0.183
i-Butane | 4 | i-P | wt% |  |  |  | 0.8276 | 0.1724
n-Butane | 4 | n-P | wt% |  |  |  | 0.8276 | 0.1724
i-Pentane | 5 | i-P | wt% |  |  |  | 0.8316 | 0.1684
n-Pentane | 5 | n-P | wt% |  |  |  | 0.8316 | 0.1684
2,2-Dimethylbutane | 6 | i-P | wt% |  |  |  | 0.8359 | 0.1641
2,3-Dimethylbutane | 6 | i-P | wt% |  |  |  | 0.8359 | 0.1641
2-Methylpentane | 6 | i-P | wt% | 0.4265685 |  |  | 0.8359 | 0.1641
3-Methylpentane | 6 | i-P | wt% |  |  |  | 0.8359 | 0.1641
n-Hexane | 6 | n-P | wt% | 84.32281 |  |  | 0.8359 | 0.1641
Methylcyclopentane | 6 | N | wt% | 0.5627285 |  |  | 0.8563 | 0.1437
2-Methylhexane | 7 | i-P | wt% |  |  |  | 0.8405 | 0.1595
3-Methylhexane | 7 | i-P | wt% |  |  |  | 0.8405 | 0.1595
n-Heptane | 7 | i-P | wt% | 9.786374 |  |  | 0.8405 | 0.1595
n-Octane | 8 | n-P | wt% | 4.700572 |  |  | 0.8421 | 0.1579
Unidentified(<C3) |  |  | wt% | 0.2 |  |  | 0.7988 | 0.2012 | assumed paraffins
Unidentified(C6-C7) |  |  | wt% |  |  |  | 0.8405 | 0.1595 | assumed paraffins
Unidentified(C7-C8) |  |  | wt% |  |  |  | 0.8421 | 0.1579 | assumed paraffins
Unidentified (C8+) |  |  | wt% |  |  |  | 0.8426 | 0.1574 | assumed paraffins
Total |  |  | wt% | 99.99905
|  | Catalyst amount | gms | 1.199109
|  | Catalyst amount | ml | 1.8335 | dry CBD basis
|  | N2 | NLPH | 2.605
|  | H2_Online DHA | % vol | 21.7132152 | under no reaction condition
|  | N2_Online DHA | % vol | 59.4985038 | under no reaction condition
|  | Naphtha_Online DHA | % vol | 18.788281 | under no reaction condition
|  | Total_Online DHA | % vol | 100 | under no reaction condition
|  | Molecular Weight_Online DHA | -- | 88.55796 | under no reaction condition
|  | Carbon_Online DHA | wt% | 83.67548 | under no reaction condition
|  | Hydrogen_Online DHA | wt% | 16.32452 | under no reaction condition
|  | H2_Rx effluent | gms/hr | 0.07909736 | under no reaction condition
|  | Naphtha_Rx effluent | gms/hr | 3.030549 | under no reaction condition
|  | Naphtha/H2 | mass basis | 38.31416 | under no reaction condition
|  | Naphtha/H2 | std. deviation | 0.8491405 | under no reaction condition
under no reaction condition
|  | Date | -- | 2026-04-08 | 2026-04-08 | 2026-04-09 | 2026-04-10 | 2026-04-11 | 2026-04-11 | 2026-04-11 | 2026-04-12 | 2026-04-12 | 2026-04-13 | 2026-04-13 | 2026-04-13 | 2026-04-14 | 2026-04-14 | 2026-04-14 | 2026-04-15 | 2026-04-15 | 2026-04-15 | 2026-04-16 | 2026-04-16 | 2026-04-16 | 2026-04-17 | 2026-04-17 | 2026-04-17 | 2026-04-18 | 2026-04-18 | 2026-04-18 | 2026-04-19 | 2026-04-19 | 2026-04-20 | 2026-04-20 | 2026-04-21 | 2026-04-21 | 2026-04-21 | 2026-04-22 | 2026-04-22 | 1 | 2 | 3 | 4 | 5 | 6
|  | Injection Time | -- | 15:19:22 | 23:36:02 | 07:52:45 | 16:59:39 | 01:16:23 | 09:33:04 | 17:49:50 | 10:23:15 | 18:39:58 | 02:56:40 | 11:13:22 | 19:30:05 | 03:46:48 | 12:03:30 | 20:20:13 | 04:36:57 | 12:53:41 | 21:10:24 | 05:27:07 | 13:43:52 | 22:00:36 | 06:17:19 | 14:34:03 | 22:50:45 | 07:07:28 | 15:24:13 | 23:40:56 | 07:57:38 | 16:14:22 | 00:31:04 | 08:47:47 | 01:21:10 | 09:37:54 | 17:54:36 | 02:11:18 | 10:28:02
|  | Duration | hrs |  | 8.277778 | 8.278611 | 33.115 | 8.278889 | 8.278056 | 8.279444 | 16.55694 | 8.278611 | 8.278333 | 8.278333 | 8.278611 | 8.278611 | 8.278333 | 8.278611 | 8.278889 | 8.278889 | 8.278611 | 8.278611 | 8.279167 | 8.278889 | 8.278611 | 8.278889 | 8.278333 | 8.278611 | 8.279167 | 8.278611 | 8.278333 | 8.278889 | 8.278333 | 8.278611 | 16.55639 | 8.278889 | 8.278333 | 8.278333 | 8.278889
|  | Run length | hr | 2 | 10.27778 | 18.55639 | 51.67139 | 59.95028 | 68.22833 | 76.50778 | 93.06472 | 101.3433 | 109.6217 | 117.9 | 126.1786 | 134.4572 | 142.7356 | 151.0142 | 159.2931 | 167.5719 | 175.8506 | 184.1292 | 192.4083 | 200.6872 | 208.9658 | 217.2447 | 225.5231 | 233.8017 | 242.0808 | 250.3594 | 258.6378 | 266.9167 | 275.195 | 283.4736 | 300.03 | 308.3089 | 316.5872 | 324.8656 | 333.1444
|  | Pressure | barg | 24.0148 | 23.996 | 24.0104 | 23.9742 | 24.0046 | 23.9771 | 24.0133 | 23.996 | 24.0263 | 24.0046 | 24.0162 | 24.0148 | 24.0017 | 23.9685 | 24.0003 | 23.98 | 23.9902 | 23.9902 | 24.0205 | 23.9945 | 24.0191 | 24.009 | 23.9685 | 15.0072 | 14.9928 | 15.0043 | 15.0058 | 15.0101 | 15.013 | 15.0188 | 15.013 | 24.0017 | 23.9844 | 24.0046 | 15.0072 | 14.9986 | 24 | 24.00558 | 23.99306 | 23.99885 | 23.99887 | 15.008125
|  | Temperature | oC | 189.7 | 190 | 190 | 190 | 190 | 200 | 200 | 200 | 200 | 200 | 200 | 210 | 210 | 210.1 | 210 | 210 | 221.5 | 220 | 220 | 220 | 230 | 230 | 230 | 230 | 230 | 230.1 | 230.1 | 230 | 229.9 | 230 | 229.9 | 157.1 | 161.3 | 161.5 | 162.1 | 161.8 | 189.94 | 200 | 210.02 | 220.375 | 230 | 230
|  | WHSV | h-1 | 2.495049 | 2.414185 | 2.345332 | 2.445565 | 2.377117 | 2.388224 | 2.455806 | 2.406132 | 2.451688 | 2.441508 | 2.413569 | 2.447913 | 2.465658 | 2.430353 | 2.460341 | 2.482821 | 2.472296 | 2.457119 | 2.465522 | 2.468198 | 2.424974 | 2.433924 | 2.460655 | 2.444688 | 2.45099 | 2.492357 | 2.453123 | 2.448127 | 2.486742 | 2.472794 | 2.435383 | 2.564744 | 2.48417 | 2.568714 | 2.513017 | 2.5061 | 2.41545 | 2.426154 | 2.457417 | 2.465784 | 2.439851 | 2.460526 |  |  | Data shared with Lalit for development of PROII model
|  | H2/Naphtha | mol. Basis | 1.16987 | 1.209055 | 1.24455 | 1.193541 | 1.227909 | 1.222198 | 1.188564 | 1.213102 | 1.190561 | 1.195524 | 1.209364 | 1.192396 | 1.183815 | 1.201012 | 1.186373 | 1.175632 | 1.180637 | 1.187929 | 1.18388 | 1.182597 | 1.203676 | 1.19925 | 1.186222 | 1.193969 | 1.190899 | 1.171133 | 1.189864 | 1.192292 | 1.173778 | 1.180399 | 1.198531 | 1.13808 | 1.174993 | 1.13632 | 1.161506 | 1.164711 | 1.208985 | 1.203219 | 1.187846 | 1.183761 | 1.196383 | 1.186358
N2 |  |  | NLPH | 2.605 | 2.605 | 2.605 | 2.605 | 2.605 | 2.605 | 2.605 | 2.605 | 2.605 | 2.605 | 2.605 | 2.605 | 2.605 | 2.605 | 2.605 | 2.605 | 2.605 | 2.605 | 2.605 | 2.605 | 2.605 | 2.605 | 2.605 | 2.605 | 2.605 | 2.605 | 2.605 | 2.605 | 2.605 | 2.605 | 2.605 | 2.605 | 2.605 | 2.605 | 2.605 | 2.605 | 2.605 | 2.605 | 2.605 | 2.605 | 2.605 | 2.605
H2_Online DHA |  |  | % vol | 22.166466 | 21.805334 | 21.840241 | 22.496629 | 22.032132 | 21.875493 | 22.286372 | 22.019021 | 22.36165 | 21.765612 | 22.251411 | 21.441959 | 21.603677 | 21.891292 | 21.064315 | 22.010753 | 21.083999 | 21.411273 | 21.453102 | 21.305531 | 20.944463 | 20.920845 | 20.741424 | 19.966411 | 20.375419 | 20.600122 | 19.966421 | 20.509694 | 20.391487 | 20.409821 | 20.100019 | 21.762655 | 21.979536 | 21.555314 | 21.354733 | 21.913838 | 22.0681604 | 22.09326 | 21.6023992 | 21.31347625 | 20.86891 | 20.28992425
N2_Online DHA |  |  | % vol | 59.290763 | 60.018318 | 60.39062 | 59.366862 | 60.115765 | 60.152656 | 59.445221 | 59.945253 | 59.407919 | 59.919983 | 59.702945 | 59.999609 | 59.76373 | 59.736104 | 60.184033 | 59.325757 | 59.723866 | 59.597681 | 59.506287 | 59.590228 | 59.676966 | 59.632831 | 59.588055 | 59.995984 | 59.638567 | 59.219346 | 59.904916 | 59.53222 | 59.368716 | 59.428689 | 59.878447 | 59.250779 | 59.537625 | 59.380753 | 59.855613 | 59.467749 | 59.8364656 | 59.7623295 | 59.8018466 | 59.6045155 | 59.63262 | 59.62086
Naphtha_Online DHA |  |  | % vol | 18.542771 | 18.176348 | 17.769139 | 18.136509 | 17.852103 | 17.971851 | 18.268407 | 18.035726 | 18.230431 | 18.314405 | 18.045644 | 18.558432 | 18.632593 | 18.372604 | 18.751652 | 18.66349 | 19.192135 | 18.991046 | 19.040611 | 19.104241 | 19.378571 | 19.446324 | 19.670521 | 20.037605 | 19.986014 | 20.180532 | 20.128663 | 19.958086 | 20.239797 | 20.16149 | 20.021534 | 18.986566 | 18.482839 | 19.063933 | 18.789654 | 18.618413 | 18.095374 | 18.14441 | 18.5957542 | 19.08200825 | 19.498472 | 20.08922
Total_Online DHA |  |  | % vol | 100 | 100 | 100 | 100 | 100 | 100 | 100 | 100 | 100 | 100 | 100 | 100 | 100 | 100 | 100 | 100 | 100 | 100 | 100 | 100 | 100 | 100 | 100 | 100 | 100 | 100 | 100 | 100 | 100 | 100 | 100 | 100 | 100 | 100 | 100 | 100 | 100 | 100 | 100 | 100 | 100 | 100
Molecular Weight_Online DHA |  |  | -- | 88.28979 | 88.22092 | 88.21323 | 88.58126 | 88.57769 | 88.46172 | 88.4371 | 88.50198 | 88.41776 | 88.40276 | 88.3717 | 87.60969 | 87.54955 | 87.4781 | 87.41938 | 87.36911 | 85.22486 | 85.41267 | 85.35175 | 85.27805 | 82.78226 | 82.73824 | 82.63402 | 81.18201 | 81.11689 | 81.11649 | 80.97551 | 80.99379 | 80.90578 | 80.84737 | 80.79472 | 88.56897 | 88.54236 | 88.53162 | 88.57786 | 88.569 | 88.37658 | 88.43217 | 87.48516 | 85.31683 | 82.71817 | 80.99157
Carbon_Online DHA |  |  | wt% | 83.66313 | 83.66219 | 83.66174 | 83.67215 | 83.67165 | 83.66327 | 83.66212 | 83.66441 | 83.6616 | 83.66125 | 83.66099 | 83.63808 | 83.63661 | 83.63525 | 83.63391 | 83.63556 | 83.58182 | 83.58675 | 83.58562 | 83.58746 | 83.52333 | 83.52217 | 83.51957 | 83.48206 | 83.48038 | 83.48053 | 83.47689 | 83.47732 | 83.47488 | 83.47351 | 83.4662 | 83.66873 | 83.67702 | 83.67654 | 83.67763 | 83.67747 | 83.66618 | 83.66227 | 83.63588 | 83.58541 | 83.52169 | 83.47647
Hydrogen_Online DHA |  |  | wt% | 16.33687 | 16.33781 | 16.33826 | 16.32785 | 16.32835 | 16.33673 | 16.33788 | 16.33559 | 16.3384 | 16.33875 | 16.33901 | 16.36192 | 16.36339 | 16.36475 | 16.36609 | 16.36444 | 16.41818 | 16.41325 | 16.41438 | 16.41254 | 16.47667 | 16.47783 | 16.48043 | 16.51794 | 16.51962 | 16.51947 | 16.52311 | 16.52268 | 16.52512 | 16.52649 | 16.5338 | 16.33127 | 16.32298 | 16.32346 | 16.32237 | 16.32253 | 16.33382 | 16.33773 | 16.36412 | 16.41459 | 16.47831 | 16.52353
H2_Rx effluent |  |  | gms/hr | 0.081029 | 0.07874264 | 0.07838248 | 0.08213049 | 0.07943268 | 0.07881958 | 0.08125563 | 0.07961122 | 0.08158129 | 0.07872819 | 0.08077796 | 0.07745458 | 0.07834676 | 0.07942652 | 0.07585725 | 0.08041233 | 0.07651316 | 0.07786534 | 0.07813728 | 0.07749048 | 0.07606652 | 0.07603698 | 0.07544152 | 0.07212883 | 0.0740475 | 0.07539408 | 0.07223852 | 0.07466863 | 0.07444273 | 0.07443447 | 0.07275402 | 0.07960656 | 0.08001254 | 0.07867554 | 0.07732507 | 0.07986712 | 0.07994346 | 0.08012898 | 0.07829949 | 0.07750157 | 0.07584834 | 0.0737636 |  |  |  | H1 | wt% | 2.522506
Naphtha_Rx effluent |  |  | gms/hr | 2.992259 | 2.895313 | 2.812753 | 2.932598 | 2.850535 | 2.864141 | 2.94523 | 2.885578 | 2.94031 | 2.928114 | 2.894616 | 2.936608 | 2.957948 | 2.915642 | 2.951665 | 2.978575 | 2.967855 | 2.949462 | 2.95959 | 2.962737 | 2.913086 | 2.923879 | 2.956083 | 2.938221 | 2.945855 | 2.995568 | 2.948541 | 2.942521 | 2.989022 | 2.972306 | 2.927594 | 3.075637 | 2.978718 | 3.08011 | 3.013284 | 3.004996 | 2.896692 | 2.909665 | 2.948088 | 2.959911 | 2.931016 | 2.957454 | [5 empty] | 97.47749
Carbon_Rx effluent |  |  | gms/hr | 2.503418 | 2.422282 | 2.353199 | 2.453768 | 2.38509 | 2.396234 | 2.464042 | 2.414202 | 2.459911 | 2.449697 | 2.421664 | 2.456123 | 2.473927 | 2.438504 | 2.468593 | 2.491148 | 2.480588 | 2.46536 | 2.473791 | 2.476476 | 2.433107 | 2.442087 | 2.468908 | 2.452888 | 2.459211 | 2.500716 | 2.46135 | 2.456338 | 2.495083 | 2.481088 | 2.443552 | 2.573346 | 2.492502 | 2.57733 | 2.521445 | 2.514505 | 2.423551 | 2.434292 | 2.465659 | 2.474054 | 2.448034 | 2.468778
Naphtha_Rx inlet |  |  | gms/hr | 2.991836 | 2.894871 | 2.812309 | 2.9325 | 2.850423 | 2.863741 | 2.944779 | 2.885214 | 2.939841 | 2.927635 | 2.894132 | 2.935314 | 2.956592 | 2.914258 | 2.950217 | 2.977173 | 2.964552 | 2.946353 | 2.95643 | 2.959638 | 2.907808 | 2.91854 | 2.950593 | 2.931448 | 2.939005 | 2.988608 | 2.941562 | 2.935571 | 2.981875 | 2.96515 | 2.92029 | 3.075407 | 2.978791 | 3.080169 | 3.013381 | 3.005087 | 2.896388 | 2.909224 | 2.946711 | 2.956743 | 2.925647 | 2.950438
|  | Naphtha/H2 (Rx effluent) | mass basis | 36.92825 | 36.76931 | 35.88498 | 35.70657 | 35.88618 | 36.33794 | 36.24648 | 36.24588 | 36.04148 | 37.19271 | 35.83423 | 37.91394 | 37.75457 | 36.70867 | 38.91078 | 37.04127 | 38.78882 | 37.87902 | 37.8768 | 38.23355 | 38.29657 | 38.45338 | 39.18377 | 40.73574 | 39.78331 | 39.73214 | 40.81675 | 39.40773 | 40.15197 | 39.93184 | 40.23962 | 38.63546 | 37.22813 | 39.14953 | 38.96905 | 37.62495 | 36.23506 | 36.31645 | 37.66585 | 38.19455 | 38.64457 | 40.09989 | Naphtha/H2 (mass basis) | 1.523107 | overall std.dev
|  | RON | -- | 26.5274 | 26.47931 | 26.50711 | 25.50998497 | 25.5167 | 27.66964 | 27.89949 | 27.36839 | 27.92564 | 27.91936 | 28.00693 | 33.34457 | 33.39112 | 33.57118 | 33.60613 | 33.65605 | 44.55488205 | 43.77744 | 43.8412 | 44.01175 | 57.3621 | 57.35226059 | 57.70423 | 64.45164 | 64.31102 | 64.00806 | 64.42963 | 64.06494 | 64.40005 | 64.4358 | 64.55151 | 23.94959 | 24.01113 | 24.03828 | 24.029 | 24.04867 | 26.1081 | 27.79824 | 33.51381 | 44.04632 | 57.47286 | 64.33158
Propane | 3 | n-P | wt% | 0.0367902555 | 0.0367207713 | 0.0393266045 | 0.040113952 | 0.0430370234 | 0.1387119144 | 0.1479706466 | 0.1179234087 | 0.1525050402 | 0.159193024 | 0.1680305302 | 0.4807837903 | 0.4963509142 | 0.5199962258 | 0.5449348092 | 0.5616679192 | 1.444912 | 1.335232 | 1.356671 | 1.386414 | 2.581991 | 2.600061 | 2.654911 | 3.43599 | 3.461533 | 3.461102 | 3.526886 | 3.515585 | 3.570227623 | 3.594834 | 3.629117 | 0.0024301165 | 0.0025610786 | 0.0024046048 | 0.0053097727 | 0.0053771487 | 0.03919772134 | 0.1473891 | 0.5207467 | 1.380807 | 2.612321 | 3.524409
i-Butane | 4 | i-P | wt% | 0.146675095 | 0.1214566678 | 0.1278551817 | 0.1357060224 | 0.1440516859 | 0.4240814447 | 0.452072531 | 0.3611005843 | 0.4615821838 | 0.4823640883 | 0.5051553249 | 1.288901 | 1.325171 | 1.379318 | 1.444284 | 1.482538 | 3.254668 | 3.065322 | 3.106372118 | 3.163713 | 5.139695 | 5.167934 | 5.256879 | 6.532374 | 6.615736 | 6.60903 | 6.760789 | 6.74954319 | 6.822585 | 6.893177 | 6.943496 | 0.0081899436 | 0.0098764626 | 0.0099726245 | 0.0217960365 | 0.0219435673 | 0.1351489 | 0.447726 | 1.384042 | 3.147519 | 5.188169 | 6.740841
n-Butane | 4 | n-P | wt% | 0.0458451398 | 0.0241914317 | 0.0251502655 | 0.0266795438 | 0.0277786739 | 0.0846948847 | 0.0904471725 | 0.0726672709 | 0.0923494622 | 0.0948081985 | 0.099682793 | 0.2563919127 | 0.2610640526 | 0.2706731558 | 0.2807093263 | 0.2881784439 | 0.5864241719 | 0.5617227554 | 0.5676527619 | 0.5703035593 | 0.8100830317 | 0.8135865927 | 0.821973443 | 0.9209020138 | 0.927726686 | 0.9235896468 | 0.9373250008 | 0.9400968552 | 0.9391596913 | 0.9512532949 | 0.9513152838 | 0.0014188708 | 0.0015626368 | 0.0014816088 | 0.003672332 | 0.0038871714 | 0.02992901094 | 0.0891083 | 0.2714034 | 0.5715258 | 0.8152143558 | 0.9364211
i-Pentane | 5 | i-P | wt% | 0.1167502999 | 0.0484541915 | 0.0480097942 | 0.0376173891 | 0.0395961627 | 0.1133873686 | 0.120335497 | 0.0971796736 | 0.1218809932 | 0.1270971447 | 0.1314810216 | 0.3241877556 | 0.3318098187 | 0.3439018428 | 0.3570926487 | 0.3655866086 | 0.7287777066 | 0.6922584772 | 0.6971520782 | 0.7102311254 | 0.9946460724 | 0.9954090714 | 1.003898859 | 1.172192 | 1.208036 | 1.211079 | 1.254958868 | 1.254292 | 1.258933 | 1.283117 | 1.295637846 | 0.00259999 | 0.0031070698 | 0.0032022709 | 0.0060705468 | 0.0060324585 | 0.05808556748 | 0.1185603 | 0.3445157 | 0.7071048 | 0.9979846676 | 1.242281
n-Pentane | 5 | n-P | wt% | 0.0643925294 | 0.0114467992 | 0.0098508568 | 0.0033779715 | 0.0030911432 | 0.0080873957 | 0.0082674567 | 0.0076922756 | 0.0087552769 | 0.0091130175 | 0.0095804129 | 0.0278100409 | 0.0287327319 | 0.0306001473 | 0.0325647853 | 0.0340743847 | 0.101467967 | 0.0889600068 | 0.0911307633 | 0.0941831246 | 0.1997582763 | 0.2013942301 | 0.2049378157 | 0.2852194905 | 0.2969464064 | 0.2983091772 | 0.313595295 | 0.3128104508 | 0.3190264702 | 0.3255697191 | 0.3315185905 | 0.0007655472 | 0.0004928819 | 0.0004847605 | 0.0007523015 | 0.000642987 | 0.01843186002 | 0.008582639 | 0.03075641802 | 0.09393547 | 0.2020301 | 0.3103744
2,2-Dimethylbutane | 6 | i-P | wt% | 0.0289975833 | 0.030724382 | 0.0321118794 | 0.028703738 | 0.0294491556 | 0.085358955 | 0.0898740888 | 0.0744544417 | 0.0923356712 | 0.0943770409 | 0.0975801051 | 0.2788733244 | 0.2842539251 | 0.2952363193 | 0.3041681945 | 0.3053374887 | 0.9217289686 | 0.8265148997 | 0.8349702358 | 0.8495069146 | 2.051706 | 2.045352 | 2.089416 | 3.095489 | 3.038351059 | 2.969401 | 3.034184 | 2.954251 | 3.007766 | 3.005753 | 3.021289 | 0.0017752171 | 0.001825482 | 0.001650166 | 0.0031447983 | 0.0030869283 | 0.02999734766 | 0.08899672 | 0.2935738504 | 0.8581803 | 2.062158 | 3.01581
2,3-Dimethylbutane | 6 | i-P | wt% | 0.1708410233 | 0.1720970273 | 0.1772328317 | 0.1455946714 | 0.151537478 | 0.3876301944 | 0.412214756 | 0.3380600214 | 0.4148146808 | 0.4237679839 | 0.4357308149 | 1.057594 | 1.071883 | 1.098739 | 1.114351 | 1.118519783 | 2.599566 | 2.473347 | 2.486099 | 2.515065 | 4.679733 | 4.692909 | 4.755149 | 5.94576931 | 5.914794445 | 5.855942 | 5.921137 | 5.843704 | 5.901237 | 5.900257 | 5.918371 | 0.0113075376 | 0.0114862379 | 0.0110919941 | 0.0201053564 | 0.0202469025 | 0.1634606 | 0.4020364 | 1.092217 | 2.518519 | 4.709264 | 5.900151
2-Methylpentane | 6 | i-P | wt% | 1.619469285 | 1.593253 | 1.614247 | 1.267239 | 1.280136 | 2.89937 | 3.063297 | 2.686816 | 3.060309 | 3.054 | 3.09266 | 6.746629 | 6.716105938 | 6.786001 | 6.741853 | 6.723878 | 13.57148 | 13.16116 | 13.14183 | 13.18995 | 21.53413 | 21.47261 | 21.63226 | 25.29491 | 25.07578 | 24.84613 | 24.96321 | 24.69812 | 24.83881 | 24.78778 | 24.8055 | 0.1246083304 | 0.1186625287 | 0.1163603738 | 0.1752608716 | 0.1776369661 | 1.474869 | 2.976075 | 6.742894 | 13.2661 | 21.54633 | 24.91378
3-Methylpentane | 6 | i-P | wt% | 1.258312 | 1.247681 | 1.256018 | 1.038152 | 1.03764 | 1.943469 | 2.03236 | 1.831561 | 2.030335 | 2.011264801 | 2.024387598 | 4.185867 | 4.153888 | 4.18617 | 4.137393 | 4.119742 | 8.446937561 | 8.156899 | 8.132793 | 8.155694 | 13.62235 | 13.56675 | 13.6609 | 15.99797 | 15.84044 | 15.66995 | 15.75277 | 15.56859 | 15.68785 | 15.62173 | 15.62622 | 0.4093669653 | 0.4053718746 | 0.4028776884 | 0.4232301712 | 0.4245649576 | 1.167561 | 1.978896 | 4.156612 | 8.223081 | 13.61667 | 15.72069
n-Hexane | 6 | n-P | wt% | 82.79839 | 83.29234 | 83.27525 | 82.20498 | 82.16025 | 79.19268 | 78.94476 | 79.68555 | 78.96983 | 78.9283 | 78.87545 | 72.00475 | 72.08273 | 71.93029 | 71.87866 | 71.88529 | 57.9825 | 59.2267 | 59.26513 | 59.14372 | 41.58816 | 41.72546 | 41.33094 | 32.68092 | 33.03577 | 33.58675 | 33.11657 | 33.69855 | 33.31503 | 33.343 | 33.23133 | 83.83358 | 83.95975 | 84.0318 | 83.75449 | 83.78593 | 82.74624 | 79.09943 | 71.95634 | 58.90451 | 41.54819 | 33.25099
Methylcyclopentane | 6 | N | wt% | 0.4832684696 | 0.4766409695 | 0.466725558 | 0.4578763545 | 0.4490770698 | 0.3766292632 | 0.3721191287 | 0.3900370896 | 0.3667040169 | 0.353569895 | 0.3496858776 | 0.313275665 | 0.3086889684 | 0.3060191274 | 0.2970497608 | 0.2935806513 | 0.3044352531 | 0.3074218333 | 0.3049031198 | 0.3028895855 | 0.2984473407 | 0.2927560508 | 0.2887183726 | 0.2539140284 | 0.2444059998 | 0.2427695096 | 0.233817935 | 0.2339984775 | 0.2392424196 | 0.2279657573 | 0.2252899706 | 0.0576413199 | 0.530393362 | 0.5379485488 | 0.5120648742 | 0.5159608126 | 0.4667177 | 0.3681242 | 0.3037228 | 0.3049124 | 0.2933072547 | 0.2376755
2-Methylhexane | 7 | i-P | wt% | 0.4934633374 | 0.4642119408 | 0.4674532712 | 0.3832276464 | 0.3813911974 | 0.7342526913 | 0.7632944584 | 0.7069665194 | 0.7624347806 | 0.7520571947 | 0.7547733188 | 1.251201272 | 1.228206 | 1.221171 | 1.196907 | 1.189434 | 1.434742 | 1.490745306 | 1.472002 | 1.457911 | 1.214433 | 1.201035 | 1.177974 | 0.8366193175 | 0.8199006915 | 0.8148909807 | 0.7869286537 | 0.7930026054 | 0.7618323565 | 0.7562764883 | 0.7465472221 | 0.0312897488 | 0.0295034107 | 0.0286643151 | 0.0511777997 | 0.0519795492 | 0.4379495 | 0.7456298272 | 1.217384 | 1.46385 | 1.197814 | 0.7894998
3-Methylhexane | 7 | i-P | wt% | 0.4289106131 | 0.4028532803 | 0.4040576816 | 0.3183725476 | 0.3161854148 | 0.6662096977 | 0.6958411336 | 0.6400250793 | 0.6938228011 | 0.6833630204 | 0.6855825186 | 1.27003479 | 1.24806 | 1.241828 | 1.215785 | 1.208954 | 1.589154 | 1.651425 | 1.632214 | 1.615134 | 1.401135 | 1.390584 | 1.368147 | 0.9736246467 | 0.9570063353 | 0.9534894228 | 0.9220305085 | 0.928204298 | 0.8948921561 | 0.8854609728 | 0.8727028966 | 0.0182548463 | 0.0165846311 | 0.0159875359 | 0.0270066392 | 0.0289488882 | 0.3740759 | 0.677474 | 1.236932 | 1.621981 | 1.386622 | 0.9234264046
n-Heptane | 7 | i-P | wt% | 8.389238 | 8.421327 | 8.406408 | 8.873949 | 8.874365 | 7.848374 | 7.732514 | 7.930192 | 7.728848 | 7.758366 | 7.727263 | 5.812801 | 5.811811 | 5.782249 | 5.83307 | 5.839622 | 3.324241 | 3.319537 | 3.325619 | 3.30504179 | 1.327964 | 1.336808 | 1.305934 | 0.6981853247 | 0.7051265836 | 0.7192025781 | 0.692209661 | 0.7157736421 | 0.685765624 | 0.6868653893 | 0.6810573936 | 9.81601 | 9.78999 | 9.737497 | 9.740587 | 9.730988 | 8.593057 | 7.787593 | 5.815911 | 3.31861 | 1.323569 | 0.6980233
n-Octane | 8 | n-P | wt% | 2.370405 | 2.35002 | 2.33583 | 3.653872 | 3.680364 | 2.754628 | 2.656522274 | 2.796631 | 2.629551 | 2.681751 | 2.649657 | 1.357357 | 1.366125 | 1.351247 | 1.398875 | 1.393762 | 0.5019594431 | 0.4030581117 | 0.4015490115 | 0.3927170038 | 0.0602336153 | 0.0600901097 | 0.0570367388 | 0.0143153127 | 0.0145677626 | 0.014596154 | 0.0139706656 | 0.0147169307 | 0.0140435165 | 0.0132254008 | 0.0132493554 | 4.948446 | 4.824151 | 4.791539669 | 4.851238 | 4.823868 | 2.878098 | 2.69479 | 1.373473 | 0.4248209 | 0.0591201546 | 0.01408564
Unidentified(<C3) | 3 |  | wt% | 0.0020376805 | 0.0008638578 | 0.0008647467 | 0.0005938704 | 0.0008555097 | 0.0010147665 | 0.0010373554 | 0.0009359807 | 0.0010029083 | 0.0011140485 | 0.0019794856 | 0.0020181148 | 0.0018223564 | 0.0018931719 | 0.0018607673 | 0.0052005877 | 0.0046005556 | 0.0048795012 | 0.0054079629 | 0.0104261506 | 0.0107403155 | 0.0109721404 | 0.0111982664 | 0.0109178284 | 0.0108296378 | 0.0109234266 | 0.0110798776 | 0.0111638857 | 0.0109581323 | 0.0110844206 | 0.0038117354 | 0.0013892064 | 0.000863621 | 0 | 0 |  | 0.00104313302 | 0.0011807575 | 0.00255899962 | 0.006328542575 | 0.01097024 | 0.01009611805
Unidentified(C6-C7) | 7 |  | wt% | 0.4869844615 | 0.4698958397 | 0.4840852916 | 0.4218314588 | 0.4310750067 | 0.8055936098 | 0.8434892893 | 0.7368869185 | 0.8555752635 | 0.8484797478 | 0.8727180958 | 1.458443 | 1.450331 | 1.456476 | 1.446041 | 1.437242 | 1.966696 | 1.988188 | 1.956945 | 1.952779 | 2.015804 | 1.962412 | 1.931901 | 1.586134 | 1.560071 | 1.537151 | 1.486001 | 1.49166 | 1.464717 | 1.439031 | 1.419236 | 0.518080771 | 0.0890605748 | 0.1053916737 | 0.1515197903 | 0.1460410357 | 0.4587744 | 0.8271238 | 1.449707 | 1.966152 | 1.970039 | 1.498
Unidentified(C7-C8) | 8 |  | wt% | 0.903842628 | 0.8140986562 | 0.8108884096 | 0.95896703 | 0.9470667839 | 1.534353 | 1.571864 | 1.52359 | 1.555954 | 1.535474 | 1.517594 | 1.873257 | 1.820685 | 1.786898 | 1.764179 | 1.736164 | 1.214984 | 1.229127 | 1.20436 | 1.17099 | 0.44706586 | 0.4419464171 | 0.4258690774 | 0.2371818274 | 0.2442337275 | 0.2461427897 | 0.2416342795 | 0.2457466274 | 0.2381864041 | 0.2411819398 | 0.2439413071 | 0.1953649968 | 0.1895588785 | 0.1872308105 | 0.2398687601 | 0.2412414998 | 0.8869727 | 1.539805 | 1.796237 | 1.204865 | 0.4382938 | 0.2422811
Unidentified (C8+) | 8+ |  | wt% | 0.1553902328 | 0.0217415504 | 0.0186098181 | 0.0037510104 | 0.0033201028 | 0.001635754 | 0.0017565328 | 0.0016188464 | 0.0014787253 | 0.0016789358 | 0.0018425506 | 0.0098884823 | 0.0120913535 | 0.0113525335 | 0.0101603381 | 0.014560122 | 0.0201394837 | 0.017803289 | 0.0177674536 | 0.0183400735 | 0.0222283993 | 0.022144014 | 0.0221661143 | 0.0271079261 | 0.0286350325 | 0.029640004 | 0.0310801063 | 0.0302978288 | 0.0295236968 | 0.0325720944 | 0.0331147164 | 0.0150702558 | 0.0146581596 | 0.0135592641 | 0.0127191674 | 0.0116214892 | 0.0405625429 | 0.001668557 | 0.01161056588 | 0.01851257495 | 0.0221795092 | 0.03024643
Total |  |  | wt% | 100 | 100 | 99.99997 | 100.0006 | 100.0003 | 100.0002 | 100 | 99.99988 | 100.0001 | 100.0001 | 100.0008 | 100.0001 | 99.99981 | 100.0001 | 99.99994 | 100.0033 | 99.99942 | 100.0003 | 100.0006 | 100.005 | 100.0003 | 100.0002 | 100.0002 | 99.99974 | 99.9999 | 100.0001 | 100.0002 | 100.0001 | 99.99978 | 100.0001 | 99.99274 | 99.99759 | 99.99946 | 99.99914 | 100 | 100
Propane | 3 | n-P | gms/hr | 0.00110086 | 0.001063181 | 0.00110616 | 0.001176381 | 0.001226786 | 0.003972905 | 0.004358076 | 0.003402772 | 0.004484121 | 0.004661354 | 0.004863838 | 0.01411874 | 0.0146818 | 0.01516123 | 0.01608465 | 0.0167297 | 0.0428829 | 0.03938216 | 0.04015189 | 0.04107579 | 0.07521563 | 0.07602265 | 0.07848137 | 0.100957 | 0.1019717 | 0.1036797 | 0.1039917 | 0.1034468 | 0.1067149 | 0.1068495 | 0.1062458 | 7.474155e-05 | 7.62873e-05 | 7.406448e-05 | 0.0001599986 | 0.0001615831 | 0.001135437 | 0.004288529 | 0.01535207 | 0.04087066 | 0.07656755 | 0.1042328 |  |  |  | Propane | wt% | 2.546425
i-Butane | 4 | i-P | gms/hr | 0.004388899 | 0.00351655 | 0.003596251 | 0.003979712 | 0.004106244 | 0.01214629 | 0.01331458 | 0.01041984 | 0.01357195 | 0.01412417 | 0.01462231 | 0.03784998 | 0.03919787 | 0.04021599 | 0.04263043 | 0.0441585 | 0.09659384 | 0.09041052 | 0.09193587 | 0.09373247 | 0.1497238 | 0.1511042 | 0.1553977 | 0.1919356 | 0.19489 | 0.197978 | 0.1993447 | 0.1986067 | 0.2039286 | 0.2048863 | 0.2032774 | 0.0002518929 | 0.0002941919 | 0.0003071678 | 0.0006567766 | 0.0006594034 | 0.003914848 | 0.01302733 | 0.04080279 | 0.09316375 | 0.1520661 | 0.1993573 |  |  |  | i-Butane | wt% | 5.057298
n-Butane | 4 | n-P | gms/hr | 0.001371805 | 0.0007004176 | 0.000707415 | 0.0007824037 | 0.0007918409 | 0.002425781 | 0.002663878 | 0.002096871 | 0.002715361 | 0.002776092 | 0.002885434 | 0.007529227 | 0.007722139 | 0.00789186 | 0.008285598 | 0.008583611 | 0.01740422 | 0.0165678 | 0.01680019 | 0.01689659 | 0.02359842 | 0.02378829 | 0.02429821 | 0.02705814 | 0.02732948 | 0.02766676 | 0.02763741 | 0.02766255 | 0.02807169 | 0.02827415 | 0.02785065 | 4.363931e-05 | 4.654654e-05 | 4.563518e-05 | 0.0001106578 | 0.0001168094 | 0.0008669512 | 0.002592753 | 0.00800121 | 0.01691666 | 0.02389406 | 0.02769422 |  |  |  | n-Butane | wt% | 0.7946505
i-Pentane | 5 | i-P | gms/hr | 0.003493471 | 0.0014029 | 0.001350397 | 0.001103167 | 0.001128703 | 0.003247575 | 0.003544158 | 0.002804196 | 0.003583679 | 0.00372155 | 0.00380587 | 0.009520125 | 0.009814762 | 0.01002695 | 0.01054018 | 0.01088927 | 0.02162907 | 0.0204179 | 0.02063284 | 0.02104228 | 0.0289749 | 0.02910456 | 0.02967608 | 0.03444161 | 0.03558699 | 0.03627868 | 0.03700298 | 0.03690781 | 0.03762979 | 0.03813817 | 0.03793102 | 7.996624e-05 | 9.255083e-05 | 9.863347e-05 | 0.0001829228 | 0.0001812752 | 0.00168256 | 0.003449707 | 0.01015663 | 0.02092967 | 0.02925109 | 0.03673988 |  |  |  | i-Pentane | wt% | 0.9728104
n-Pentane | 5 | n-P | gms/hr | 0.001926791 | 0.0003314206 | 0.0002770803 | 9.906232e-05 | 8.811413e-05 | 0.0002316344 | 0.0002434956 | 0.0002219666 | 0.0002574323 | 0.0002668396 | 0.0002773161 | 0.000816672 | 0.0008498993 | 0.0008921908 | 0.0009612033 | 0.001014931 | 0.003011423 | 0.002623842 | 0.002697097 | 0.002790398 | 0.005819131 | 0.005888524 | 0.006058131 | 0.008380379 | 0.00874761 | 0.008936055 | 0.009246487 | 0.009204514 | 0.009535772 | 0.009676927 | 0.009705519 | 2.354545e-05 | 1.468156e-05 | 1.493116e-05 | 2.266898e-05 | 1.932174e-05 | 0.0005339141 | 0.0002497261 | 0.0009067262 | 0.002780406 | 0.005921535 | 0.00917918 |  |  |  | n-Pentane | wt% | 0.1969339
2,2-Dimethylbutane | 6 | i-P | gms/hr | 0.0008676828 | 0.0008895669 | 0.000903228 | 0.0008417652 | 0.0008394586 | 0.002444801 | 0.002646999 | 0.002148441 | 0.002714955 | 0.002763468 | 0.002824569 | 0.008189418 | 0.008408084 | 0.008608034 | 0.008978025 | 0.009094706 | 0.02735558 | 0.02437775 | 0.02471169 | 0.02516865 | 0.05976798 | 0.0598036 | 0.06176487 | 0.09095232 | 0.08950541 | 0.08895045 | 0.08946417 | 0.08692946 | 0.08990278 | 0.08934015 | 0.08845108 | 5.459923e-05 | 5.437595e-05 | 5.082693e-05 | 9.476172e-05 | 9.276209e-05 | 0.0008689307 | 0.002589506 | 0.008654815 | 0.02540137 | 0.06044218 | 0.08919119 |  |  |  | 2,2-Dimethylbutane | wt% | 2.01014
2,3-Dimethylbutane | 6 | i-P | gms/hr | 0.005112006 | 0.004982747 | 0.004985123 | 0.004269706 | 0.004319629 | 0.01110228 | 0.01214067 | 0.009754986 | 0.01219684 | 0.01240841 | 0.01261273 | 0.03105739 | 0.03170574 | 0.03203529 | 0.03289189 | 0.03331595 | 0.07715136 | 0.07295044 | 0.07357834 | 0.07451474 | 0.1363247 | 0.137215 | 0.1405661 | 0.1746998 | 0.1742413 | 0.1754187 | 0.1745872 | 0.1719522 | 0.1763893 | 0.1753737 | 0.1732659 | 0.0003477788 | 0.0003421426 | 0.0003416456 | 0.0006058316 | 0.0006084187 | 0.00473495 | 0.01169791 | 0.03219952 | 0.07454593 | 0.1380293 | 0.1744942 |  |  |  | 2,3-Dimethylbutane | wt% | 4.590472
2-Methylpentane | 6 | i-P | gms/hr | 0.04845871 | 0.04612966 | 0.04540478 | 0.03716301 | 0.03649072 | 0.08304205 | 0.09022116 | 0.07753016 | 0.08998257 | 0.0894246 | 0.08952062 | 0.1981221 | 0.1986589 | 0.1978555 | 0.1989969 | 0.2002757 | 0.402782 | 0.3881834 | 0.3889442 | 0.3907834 | 0.6273078 | 0.6278332 | 0.6394676 | 0.7432203 | 0.7386961 | 0.7442829 | 0.7360507 | 0.7267473 | 0.7424375 | 0.7367686 | 0.7262044 | 0.003832499 | 0.003534622 | 0.003584028 | 0.005281109 | 0.005337984 | 0.0427224 | 0.08659382 | 0.1987864 | 0.3926649 | 0.6315265 | 0.7368135 |  |  |  | 2-Methylpentane | wt% | 21.00283
3-Methylpentane | 6 | i-P | gms/hr | 0.03765197 | 0.03612428 | 0.03532868 | 0.03044481 | 0.02957829 | 0.05566371 | 0.05985769 | 0.05285111 | 0.05969815 | 0.05889213 | 0.05859824 | 0.1229225 | 0.1228698 | 0.1220537 | 0.122122 | 0.1227096 | 0.2506929 | 0.2405847 | 0.2406973 | 0.2416317 | 0.3968309 | 0.3966754 | 0.4038275 | 0.4700557 | 0.4666364 | 0.4694041 | 0.4644769 | 0.458109 | 0.4689132 | 0.4643255 | 0.4574722 | 0.01259064 | 0.01207488 | 0.01240908 | 0.01275313 | 0.01275816 | 0.03382063 | 0.05757925 | 0.1225406 | 0.2433959 | 0.3991067 | 0.4649321 |  |  |  | 3-Methylpentane | wt% | 13.27319
n-Hexane | 6 | n-P | gms/hr | 2.477542 | 2.411574 | 2.342327 | 2.410741 | 2.342007 | 2.26819 | 2.325105 | 2.299389 | 2.321958 | 2.311111 | 2.283141 | 2.114497 | 2.13217 | 2.09723 | 2.121617 | 2.141157 | 1.720837 | 1.746869 | 1.754005 | 1.752273 | 1.211499 | 1.220002 | 1.221777 | 0.9602378 | 0.9731859 | 1.006114 | 0.9764556 | 0.9915869 | 0.9957936 | 0.9910558 | 0.9728785 | 2.578416 | 2.500924 | 2.588272 | 2.523761 | 2.517764 | 2.396903 | 2.301528 | 2.121336 | 1.743521 | 1.217784 | 0.9833826 |  |  |  | n-Hexane | wt% | 40.50013
Methylcyclopentane | 6 | N | gms/hr | 0.01446064 | 0.01380025 | 0.01312784 | 0.01342767 | 0.0128011 | 0.01078719 | 0.01095977 | 0.01125483 | 0.01078224 | 0.01035293 | 0.01012206 | 0.00919968 | 0.00913086 | 0.008922422 | 0.008767913 | 0.00874452 | 0.009035198 | 0.009067291 | 0.009023882 | 0.008973821 | 0.008694029 | 0.008559833 | 0.008534754 | 0.007460556 | 0.007199846 | 0.007272327 | 0.006894218 | 0.006885455 | 0.007151009 | 0.006775839 | 0.006595576 | 0.001772837 | 0.01579892 | 0.01656941 | 0.01542997 | 0.0155046 | 0.01351937 | 0.01071118 | 0.008954015 | 0.009025137 | 0.008596883 | 0.007029143 |  |  |  | Methylcyclopentane | wt% | 0.2859086
2-Methylhexane | 7 | i-P | gms/hr | 0.0147657 | 0.01344039 | 0.01314831 | 0.01123853 | 0.01087169 | 0.02103004 | 0.02248078 | 0.02040007 | 0.02241795 | 0.02202109 | 0.02184779 | 0.03674288 | 0.03632969 | 0.03560497 | 0.03532867 | 0.03542819 | 0.04258107 | 0.04396897 | 0.04356521 | 0.04319405 | 0.03537747 | 0.0351168 | 0.03482189 | 0.02458173 | 0.02415308 | 0.02441062 | 0.02320292 | 0.02333427 | 0.02277134 | 0.02247885 | 0.02185587 | 0.0009623589 | 0.0008788233 | 0.0008828925 | 0.001542133 | 0.001561984 | 0.01268605 | 0.02169533 | 0.03588954 | 0.04332865 | 0.03510811 | 0.02334909 |  |  |  | 2-Methylhexane | wt% | 1.167599
3-Methylhexane | 7 | i-P | gms/hr | 0.01283412 | 0.01166386 | 0.01136515 | 0.009336587 | 0.009012977 | 0.01908119 | 0.02049412 | 0.01846842 | 0.02040054 | 0.02000965 | 0.01984498 | 0.03729595 | 0.03691698 | 0.03620726 | 0.03588588 | 0.0360096 | 0.04716378 | 0.04870816 | 0.04830683 | 0.04785215 | 0.04081627 | 0.04065901 | 0.04044356 | 0.02860724 | 0.02819202 | 0.02856243 | 0.02718645 | 0.02731261 | 0.02674852 | 0.02631861 | 0.0255492 | 0.0005614527 | 0.0004940093 | 0.0004924337 | 0.0008137869 | 0.0008699131 | 0.01083583 | 0.01971223 | 0.03646585 | 0.04800921 | 0.04064212 | 0.02730991 |  |  |  | 3-Methylhexane | wt% | 1.351644
n-Heptane | 7 | i-P | gms/hr | 0.2510277 | 0.2438237 | 0.2364515 | 0.2602372 | 0.2529669 | 0.2247885 | 0.2277403 | 0.2288319 | 0.2272521 | 0.2271738 | 0.2236746 | 0.1706992 | 0.1719104 | 0.1685897 | 0.1721727 | 0.1739375 | 0.09865867 | 0.09790849 | 0.0984247 | 0.09791968 | 0.03868475 | 0.03908665 | 0.03860448 | 0.02051423 | 0.02077201 | 0.0215442 | 0.02041009 | 0.02106179 | 0.02049769 | 0.02041574 | 0.0199386 | 0.3019048 | 0.2916162 | 0.2999256 | 0.2935116 | 0.2924158 | 0.2489144 | 0.2265929 | 0.1714581 | 0.0982279 | 0.03879401 | 0.02064371 |  |  |  | n-Heptane | wt% | 1.290182
n-Octane | 8 | n-P | gms/hr | 0.07092867 | 0.06804044 | 0.06570113 | 0.1071534 | 0.1049101 | 0.07889645 | 0.0782407 | 0.08069898 | 0.07731697 | 0.07852474 | 0.0766974 | 0.03986025 | 0.04040925 | 0.03939754 | 0.04129011 | 0.04151424 | 0.01489743 | 0.01188805 | 0.0118842 | 0.01163517 | 0.001754657 | 0.001756962 | 0.001686053 | 0.0004206155 | 0.0004291451 | 0.0004372378 | 0.0004119308 | 0.0004330488 | 0.0004197638 | 0.0003930993 | 0.0003878874 | 0.1521962 | 0.1436978 | 0.1475847 | 0.1461816 | 0.1449571 | 0.08336963 | 0.07840937 | 0.04049119 | 0.01257432 | 0.001732821 | 0.0004165762 |  |  |  | n-Octane | wt% | 0.05762885
Unidentified(<C3) | 3 |  | gms/hr | 6.097268e-05 | 2.501138e-05 | 2.432319e-05 | 1.741583e-05 | 2.438661e-05 | 2.906435e-05 | 3.055251e-05 | 2.700846e-05 | 2.948861e-05 | 3.262061e-05 | 5.72985e-05 | 5.926413e-05 | 5.390436e-05 | 5.519812e-05 | 5.492361e-05 | 0.0001549034 | 0.0001365378 | 0.0001439191 | 0.0001600535 | 0.0003088994 | 0.0003128747 | 0.0003208121 | 0.00033103 | 0.0003207899 | 0.0003190254 | 0.0003272187 | 0.0003266948 | 0.0003284997 | 0.000327541 | 0.0003294628 | 0.0001115921 | 4.272694e-05 | 2.572483e-05 | 0 | 0 | 0 | 3.021635e-05 | 3.435609e-05 | 7.544155e-05 | 0.0001873192 | 0.0003215395 | 0.000298588 |  |  |  | Unidentified(<C3) | wt% | 0.01069352
Unidentified(C6-C7) | 7 |  | gms/hr | 0.01457184 | 0.01360495 | 0.01361613 | 0.01237062 | 0.01228794 | 0.02307334 | 0.0248427 | 0.02126345 | 0.02515657 | 0.02484446 | 0.02526184 | 0.04282877 | 0.04290005 | 0.04246563 | 0.0426823 | 0.04280934 | 0.05836869 | 0.05864086 | 0.05791753 | 0.0578557 | 0.05872212 | 0.05737856 | 0.0571086 | 0.04660413 | 0.04595742 | 0.04604642 | 0.04381536 | 0.0438924 | 0.04378072 | 0.04277239 | 0.04154947 | 0.01593428 | 0.002652863 | 0.00324618 | 0.004565722 | 0.004388528 | 0.01328928 | 0.02406653 | 0.04273863 | 0.05819635 | 0.05774217 | 0.04430266 |  |  |  | Unidentified(C6-C7) | wt% | 1.920345
Unidentified(C7-C8) | 8 |  | gms/hr | 0.02704531 | 0.0235707 | 0.02280829 | 0.02812265 | 0.02699647 | 0.04394605 | 0.04629502 | 0.04396438 | 0.04574987 | 0.04496043 | 0.04392852 | 0.05501024 | 0.05385493 | 0.05209955 | 0.05207266 | 0.05171294 | 0.03605897 | 0.03625264 | 0.0356441 | 0.03469336 | 0.01302342 | 0.01292198 | 0.01258904 | 0.006968926 | 0.007194771 | 0.007373375 | 0.007124686 | 0.007231146 | 0.007119444 | 0.007168664 | 0.007141612 | 0.006008717 | 0.005646424 | 0.005766915 | 0.007227928 | 0.007249298 | 0.02569286 | 0.04480317 | 0.05295463 | 0.03566294 | 0.01284646 | 0.007165351 |  |  |  | Unidentified(C7-C8) | wt% | 0.4272378
Unidentified (C8+) | 8+ |  | gms/hr | 0.004649678 | 0.0006294859 | 0.0005234483 | 0.0001100021 | 9.46407e-05 | 4.685031e-05 | 5.173394e-05 | 4.671308e-05 | 4.347911e-05 | 4.916116e-05 | 5.333476e-05 | 0.000290386 | 0.000357656 | 0.0003309992 | 0.0002998991 | 0.0004336842 | 0.0005977108 | 0.0005251013 | 0.0005258438 | 0.0005433681 | 0.0006475325 | 0.0006474642 | 0.0006552487 | 0.0007964908 | 0.0008435465 | 0.0008878866 | 0.0009164098 | 0.00089152 | 0.0008824698 | 0.0009681422 | 0.0009694645 | 0.0004635063 | 0.0004366252 | 0.0004176403 | 0.0003832647 | 0.0003492253 | 0.001174972 | 4.854943e-05 | 0.0003422897 | 0.0005479558 | 0.000650085 | 0.000894524 |  |  |  | Unidentified (C8+) | wt% | 0.02162003
Total |  |  | gms/hr | 2.992259 | 2.895313 | 2.812753 | 2.932616 | 2.850543 | 2.864146 | 2.945232 | 2.885575 | 2.940312 | 2.928118 | 2.89464 | 2.93661 | 2.957942 | 2.915644 | 2.951663 | 2.978674 | 2.967838 | 2.949471 | 2.959606 | 2.962885 | 2.913095 | 2.923885 | 2.956089 | 2.938213 | 2.945852 | 2.995571 | 2.948547 | 2.942524 | 2.989016 | 2.972309 | 2.927382 | 3.075562 | 2.978702 | 3.080084 | 3.013285 | 3.004996 | 2.896697 | 2.90967 | 2.948107 | 2.95995 | 2.931023 | 2.957426 | [5 empty] | 97.47773
Yield Distribution
|  | <C3 | wof% | 0.002037969 | 0.0008639896 | 0.0008648833 | 0.0005938903 | 0.0008555435 | 0.001014908 | 0.001037515 | 0.0009360988 | 0.001003068 | 0.001114231 | 0.001979816 | 0.002019005 | 0.001823192 | 0.001894071 | 0.001861681 | 0.005203038 | 0.004605682 | 0.004884651 | 0.005413743 | 0.01043706 | 0.01075981 | 0.01099221 | 0.0112191 | 0.01094306 | 0.01085488 | 0.01094887 | 0.01110617 | 0.01119032 | 0.0109844 | 0.01111117 | 0.003821269 | 0.001463983 | 0.000881428 | 0 | 0 | 0 | 0.001043255 | 0.00118094 | 0.002560197 | 0.006335285 | 0.01099038 | 0.01012002
|  | C3 | wof% | 0.03679546 | 0.03672637 | 0.03933282 | 0.0401153 | 0.04303872 | 0.1387313 | 0.1479933 | 0.1179383 | 0.1525294 | 0.1592191 | 0.1680586 | 0.4809958 | 0.4965785 | 0.5202431 | 0.5452023 | 0.5619325 | 1.446522 | 1.336641 | 1.358121 | 1.387865 | 2.586678 | 2.604818 | 2.659851 | 3.443929 | 3.469601 | 3.469163 | 3.535255 | 3.523908 | 3.578785 | 3.60351 | 3.638194 | 0.002430298 | 0.002561016 | 0.002404559 | 0.005309603 | 0.005376987 | 0.03920173 | 0.1474117 | 0.5209904 | 1.382287 | 2.617116 | 3.532793
|  | C4 | wof% | 0.1925474 | 0.1456703 | 0.1530296 | 0.162391 | 0.1718371 | 0.5088474 | 0.5426029 | 0.4338226 | 0.5540201 | 0.5772668 | 0.6049391 | 1.545974 | 1.586962 | 1.650775 | 1.72584 | 1.77155 | 3.845372 | 3.630873 | 3.677952 | 3.737925 | 5.960579 | 5.992463 | 6.090162 | 7.470498 | 7.561045 | 7.550164 | 7.71638 | 7.707846 | 7.780349 | 7.863361 | 7.914557 | 0.00960953 | 0.01143882 | 0.01145402 | 0.02546755 | 0.02582996 | 0.1650951 | 0.5369165 | 1.65622 | 3.72303 | 6.014401 | 7.695525
|  | Gas (C1-C4) | wof% | 0.2313809 | 0.1832607 | 0.1932273 | 0.2031002 | 0.2157314 | 0.6485936 | 0.6916338 | 0.552697 | 0.7075525 | 0.7376002 | 0.7749775 | 2.028989 | 2.085364 | 2.172912 | 2.272904 | 2.338686 | 5.2965 | 4.972398 | 5.041487 | 5.136227 | 8.558017 | 8.608273 | 8.761232 | 10.92537 | 11.0415 | 11.03028 | 11.26274 | 11.24294 | 11.37012 | 11.47798 | 11.55657 | 0.01350381 | 0.01488126 | 0.01385858 | 0.03077716 | 0.03120695 | 0.2053401 | 0.6855091 | 2.179771 | 5.111653 | 8.642507 | 11.23844
|  | C5+ | wof% | 99.78276 | 99.83201 | 99.82254 | 99.80086 | 99.78848 | 99.36554 | 99.32375 | 99.4598 | 99.30848 | 99.27892 | 99.24255 | 98.01516 | 97.9603 | 97.87463 | 97.77612 | 97.71176 | 94.81435 | 95.13343 | 95.06596 | 94.97346 | 91.62383 | 91.57488 | 91.42503 | 89.30543 | 89.19148 | 89.20272 | 88.97472 | 88.99391 | 88.86935 | 88.76349 | 88.68626 | 99.99161 | 99.98214 | 99.98339 | 99.96605 | 99.96579 | 99.80533 | 99.32984 | 97.86759 | 94.9968 | 91.54124 | 88.99842
|  | Total | wof% | 100.0141 | 100.0153 | 100.0158 | 100.004 | 100.0042 | 100.0141 | 100.0154 | 100.0125 | 100.016 | 100.0165 | 100.0175 | 100.0442 | 100.0457 | 100.0475 | 100.049 | 100.0504 | 100.1109 | 100.1058 | 100.1074 | 100.1097 | 100.1818 | 100.1831 | 100.1863 | 100.2308 | 100.233 | 100.233 | 100.2375 | 100.2369 | 100.2395 | 100.2415 | 100.2428
|  | H2 consumption | wof% | 0.01414437 | 0.01527244 | 0.01576926 | 0.003957039 | 0.004215613 | 0.01413749 | 0.01538326 | 0.01249806 | 0.01602954 | 0.01651979 | 0.01753233 | 0.04415272 | 0.04566292 | 0.04753946 | 0.04902274 | 0.05044267 | 0.1108506 | 0.105831 | 0.1074477 | 0.1096891 | 0.1818432 | 0.1831487 | 0.186264 | 0.2308015 | 0.2329773 | 0.2329997 | 0.2374599 | 0.236852 | 0.2394679 | 0.2414684 | 0.2428366 | [5 empty] | 0.01067174 | 0.01535008 | 0.0473641 | 0.1084546 | 0.183752 | 0.2368579
|  | n-C6 conversion | wof% | 1.793953 | 1.206986 | 1.226723 | 2.508305 | 2.560772 | 6.070792 | 6.363561 | 5.487495 | 6.333252 | 6.382116 | 6.444506 | 14.57057 | 14.47654 | 14.65602 | 14.71591 | 14.70973 | 31.16084 | 29.68782 | 29.64125 | 29.78693 | 50.59029 | 50.42647 | 50.89367 | 61.15353 | 60.73094 | 60.07608 | 60.63326 | 59.94165 | 60.39638 | 60.36248 | 60.49177 | [5 empty] | 1.859348 | 6.180287 | 14.62575 | 30.06921 | 50.63681 | 60.47326
|  | n-C7 conversion | wof% | 14.26422 | 13.93532 | 14.08732 | 9.320382 | 9.315591 | 19.79183 | 20.97481 | 18.95679 | 21.01179 | 20.70979 | 21.02741 | 40.57693 | 40.586 | 40.88726 | 40.36675 | 40.30094 | 65.99409 | 66.04422 | 65.98154 | 66.19277 | 86.40584 | 86.31512 | 86.63077 | 92.84926 | 92.77802 | 92.63386 | 92.91002 | 92.6687 | 92.97585 | 92.96447 | 93.02335 | [5 empty] | 12.18457 | 20.41207 | 40.54358 | 66.05316 | 86.45058 | 92.85044
|  | n-C8 conversion | wof% | 49.56485 | 49.99803 | 50.2997 | 22.2649 | 21.70083 | 41.38984 | 43.47646 | 40.49695 | 44.04998 | 42.93906 | 43.62177 | 71.11086 | 70.92373 | 71.23991 | 70.22571 | 70.33514 | 89.30941 | 91.41629 | 91.44831 | 91.63659 | 98.71626 | 98.7193 | 98.78434 | 99.69475 | 99.68936 | 99.68876 | 99.70208 | 99.68617 | 99.70052 | 99.71796 | 99.71743 | [5 empty] | 38.76566 | 42.66234 | 70.76707 | 90.95265 | 98.73997 | 99.69963
|  | 2,2-Dimethlybutane selectivity | wt% | 1.917199 | 3.019271 | 3.104866 | 1.357149 | 1.363873 | 1.667706 | 1.675158 | 1.60926 | 1.729287 | 1.753992 | 1.79597 | 2.270789 | 2.329677 | 2.390093 | 2.452419 | 2.462833 | 3.511823 | 3.305105 | 3.344208 | 3.385715 | 4.818265 | 4.819012 | 4.877793 | 6.016793 | 5.946946 | 5.875334 | 5.948607 | 5.858692 | 5.920081 | 5.919539 | 5.937939 | [5 empty] | 2.152472 | 1.705229 | 2.381162 | 3.386713 | 4.838357 | 5.927991
|  | 2,3-Dimethlybutane selectivity | wt% | 11.29529 | 16.91189 | 17.13647 | 6.883901 | 7.018127 | 7.573347 | 7.683248 | 7.306836 | 7.768759 | 7.875706 | 8.019662 | 8.611696 | 8.784894 | 8.894868 | 8.984683 | 9.021912 | 9.904448 | 9.890533 | 9.957282 | 10.02381 | 10.98997 | 11.05687 | 11.10101 | 11.55697 | 11.57699 | 11.58672 | 11.60856 | 11.58888 | 11.6152 | 11.61999 | 11.63177 | [5 empty] | 11.84914 | 7.704593 | 8.859611 | 9.944017 | 11.04928 | 11.59813
|  | 2-Methylpentane selectivity | wt% | 107.0725 | 156.5682 | 156.08 | 59.91665 | 59.28668 | 56.6466 | 57.09663 | 58.07288 | 57.31427 | 56.75842 | 56.92066 | 54.93595 | 55.04358 | 54.93625 | 54.35759 | 54.23439 | 51.70789 | 52.62944 | 52.63542 | 52.56862 | 50.57115 | 50.59119 | 50.50104 | 49.16645 | 49.08067 | 49.1612 | 48.94111 | 48.97981 | 48.88938 | 48.81714 | 48.75189 | [5 empty] | 107.7848 | 57.13491 | 54.70155 | 52.38534 | 50.55446 | 48.97346
|  | 3-Methylpentane selectivity | wt% | 83.19436 | 122.6091 | 121.4431 | 49.08512 | 48.05602 | 37.97065 | 37.88105 | 39.58739 | 38.02465 | 37.37925 | 37.25902 | 34.08437 | 34.04426 | 33.88925 | 33.3586 | 33.22959 | 32.18316 | 32.61818 | 32.57332 | 32.50457 | 31.99098 | 31.96435 | 31.89171 | 31.09572 | 31.0044 | 31.00497 | 30.88377 | 30.87468 | 30.87785 | 30.76549 | 30.71124 | [5 empty] | 84.87754 | 38.017 | 33.72121 | 32.46981 | 31.94901 | 30.90226
|  | i-C6 selectivity | wt% | 203.4794 | 299.1085 | 297.7644 | 117.2428 | 115.7247 | 103.8583 | 104.3361 | 106.5764 | 104.837 | 103.7674 | 103.9953 | 99.90281 | 100.2024 | 100.1105 | 99.15329 | 98.94872 | 97.30732 | 98.44326 | 98.51023 | 98.48272 | 98.37037 | 98.43143 | 98.37155 | 97.83593 | 97.609 | 97.62823 | 97.38205 | 97.30207 | 97.3025 | 97.12215 | 97.03283 | [5 empty] | 206.664 | 104.5617 | 99.66354 | 98.18588 | 98.39112 | 97.40185
|  | 2-Methylhexane selectivity | wt% | 35.35464 | 34.04425 | 33.91225 | 42.01611 | 41.83652 | 37.91389 | 37.19108 | 38.11247 | 37.08405 | 37.11287 | 36.6844 | 31.52228 | 30.93657 | 30.53324 | 30.31292 | 30.17227 | 22.23979 | 23.08899 | 22.82065 | 22.52957 | 14.38786 | 14.24428 | 13.92031 | 9.228476 | 9.051185 | 9.009864 | 8.675216 | 8.764895 | 8.392805 | 8.332755 | 8.22107 | [5 empty] | 37.43276 | 37.34979 | 30.69546 | 22.66975 | 14.18415 | 8.709533
|  | 3-Methylhexane selectivity | wt% | 30.7297 | 29.54435 | 29.31311 | 34.90556 | 34.68381 | 34.40042 | 33.90446 | 34.50366 | 33.74683 | 33.72292 | 33.32151 | 31.99676 | 31.43668 | 31.04973 | 30.79103 | 30.66742 | 24.63331 | 25.57763 | 25.30444 | 24.95919 | 16.59979 | 16.49234 | 16.16762 | 10.73974 | 10.56474 | 10.54228 | 10.1646 | 10.25925 | 9.858672 | 9.756127 | 9.610312 | [5 empty] | 31.83531 | 33.9333 | 31.18832 | 25.11864 | 16.41992 | 10.18697
|  | i-C7 selectivity | wt% | 66.08435 | 63.5886 | 63.22536 | 76.92167 | 76.52033 | 72.31431 | 71.09554 | 72.61613 | 70.83087 | 70.83578 | 70.00592 | 63.51904 | 62.37325 | 61.58297 | 61.10395 | 60.83969 | 46.87309 | 48.66662 | 48.12509 | 47.48875 | 30.98765 | 30.73663 | 30.08793 | 19.96821 | 19.61593 | 19.55215 | 18.83981 | 19.02415 | 18.25148 | 18.08888 | 17.83138 | [5 empty] | 69.26806 | 71.28309 | 61.88378 | 47.78839 | 30.60407 | 18.8965
|  | Unidentified(C6-C7) | wt% | 32.19738 | 46.17645 | 46.80574 | 19.94473 | 19.9643 | 15.73933 | 15.72175 | 15.92709 | 16.02344 | 15.76895 | 16.06245 | 11.8757 | 11.88657 | 11.79094 | 11.65901 | 11.59271 | 7.493189 | 7.950457 | 7.837921 | 7.782813 | 4.733952 | 4.6236 | 4.510071 | 3.083015 | 3.053517 | 3.041448 | 2.913349 | 2.958169 | 2.882952 | 2.834032 | 2.789318 | [5 empty] | 33.01772 | 15.87384 | 11.76099 | 7.766095 | 4.622541 | 2.944475
|  | Unidentified(C7-C8) | wt% | 38.79981 | 34.64493 | 34.30154 | 91.63192 | 92.84761 | 78.87541 | 76.92662 | 80.04788 | 75.15703 | 76.08697 | 74.02428 | 56.06635 | 54.63761 | 53.38654 | 53.46984 | 52.53782 | 28.97385 | 28.6339 | 28.04747 | 27.21373 | 9.652054 | 9.541365 | 9.188497 | 5.072951 | 5.224168 | 5.265026 | 5.168123 | 5.25689 | 5.094581 | 5.157835 | 5.217331 | [5 empty] | 58.44516 | 76.85303 | 54.01963 | 28.21724 | 9.460639 | 5.182113
|  | Methylcyclopentane | wof% | 85.89165 | 84.71469 | 82.95284 | 81.36991 | 79.80666 | 66.93848 | 66.13779 | 69.32051 | 65.17576 | 62.84164 | 62.15151 | 55.69538 | 54.88091 | 54.40713 | 52.81331 | 52.1955 | 54.16013 | 54.68823 | 54.2409 | 53.88152 | 53.13204 | 52.11955 | 51.40232 | 45.2262 | 43.53354 | 43.24198 | 41.64934 | 41.68129 | 42.61662 | 40.60856 | 40.13542 | [5 empty] | 82.94715 | 65.42761 | 53.99845 | 54.24269 | 52.21797 | 42.33662

## Reactor6
Synthetic Feed
Carbon |  |  | wt% | 83.67496
Hydrogen |  |  | wt% | 16.32504
Molecular Weight |  |  | wt% | 88.5
|  | RON | online DHA |  |  |  | Carbon | Hydrogen
Propane | 3 | n-P | wt% |  |  |  | 0.817 | 0.183
i-Butane | 4 | i-P | wt% |  |  |  | 0.8276 | 0.1724
n-Butane | 4 | n-P | wt% |  |  |  | 0.8276 | 0.1724
i-Pentane | 5 | i-P | wt% |  |  |  | 0.8316 | 0.1684
n-Pentane | 5 | n-P | wt% |  |  |  | 0.8316 | 0.1684
2,2-Dimethylbutane | 6 | i-P | wt% |  |  |  | 0.8359 | 0.1641
2,3-Dimethylbutane | 6 | i-P | wt% |  |  |  | 0.8359 | 0.1641
2-Methylpentane | 6 | i-P | wt% | 0.4265685 |  |  | 0.8359 | 0.1641
3-Methylpentane | 6 | i-P | wt% |  |  |  | 0.8359 | 0.1641
n-Hexane | 6 | n-P | wt% | 84.32281 |  |  | 0.8359 | 0.1641
Methylcyclopentane | 6 | N | wt% | 0.5627285 |  |  | 0.8563 | 0.1437
2-Methylhexane | 7 | i-P | wt% |  |  |  | 0.8405 | 0.1595
3-Methylhexane | 7 | i-P | wt% |  |  |  | 0.8405 | 0.1595
n-Heptane | 7 | i-P | wt% | 9.786374 |  |  | 0.8405 | 0.1595
n-Octane | 8 | n-P | wt% | 4.700572 |  |  | 0.8421 | 0.1579
Unidentified(<C3) |  |  | wt% | 0.2 |  |  | 0.7988 | 0.2012
Unidentified(C6-C7) |  |  | wt% |  |  |  | 0.8405 | 0.1595
Unidentified(C7-C8) |  |  | wt% |  |  |  | 0.8405 | 0.1595
Unidentified (C8+) |  |  | wt% |  |  |  | 0.8426 | 0.1574
Total |  |  | wt% | 99.99905
|  | Catalyst amount | gms | 1.199109
|  | Catalyst amount | ml | 1.8335 | dry CBD basis
|  | N2 | NLPH | 2.605
|  | H2_Online DHA | % vol | 22.1625545 | under no reaction condition
|  | N2_Online DHA | % vol | 59.03603 | under no reaction condition
|  | Naphtha_Online DHA | % vol | 18.80142 | under no reaction condition
|  | Total_Online DHA | % vol | 100 | under no reaction condition
|  | Molecular Weight_Online DHA | -- | 88.54416 | under no reaction condition
|  | Carbon_Online DHA | wt% | 83.67461 | under no reaction condition
|  | Hydrogen_Online DHA | wt% | 16.32539 | under no reaction condition
|  | H2_Rx effluent | gms/hr | 0.08146206 | under no reaction condition
|  | Naphtha_Rx effluent | gms/hr | 3.049207 | under no reaction condition
|  | Naphtha/H2 | mass basis | 37.43101 | under no reaction condition
|  | Naphtha/H2 | std. deviation | 0.7096779 | under no reaction condition
under no reaction condition
|  | Date | -- | 2026-04-08 | 2026-04-09 | 2026-04-10 | 2026-04-10 | 2026-04-11 | 2026-04-11 | 2026-04-11 | 2026-04-12 | 2026-04-12 | 2026-04-13 | 2026-04-13 | 2026-04-13 | 2026-04-14 | 2026-04-14 | 2026-04-15 | 2026-04-15 | 2026-04-15 | 2026-04-16 | 2026-04-16 | 2026-04-16 | 2026-04-17 | 2026-04-17 | 2026-04-18 | 2026-04-18 | 2026-04-18 | 2026-04-19 | 2026-04-19 | 2026-04-19 | 2026-04-20 | 2026-04-20 | 2026-04-21 | 2026-04-21 | 2026-04-21 | 2026-04-22 | 2026-04-22 | 1 | 2 | 3 | 4 | 5 | 6
|  | Injection Time | -- | 19:27:42 | 03:44:23 | 12:51:17 | 21:08:00 | 05:24:44 | 13:41:27 | 21:58:10 | 14:31:37 | 22:48:19 | 07:05:01 | 15:21:44 | 23:38:26 | 07:55:08 | 16:11:51 | 00:28:34 | 08:45:19 | 17:02:04 | 01:18:46 | 09:35:29 | 17:52:13 | 02:08:57 | 10:25:40 | 02:59:06 | 11:15:51 | 19:32:35 | 03:49:16 | 12:06:00 | 20:22:43 | 04:39:25 | 21:12:50 | 05:29:31 | 13:46:14 | 22:02:57 | 06:19:40 | 14:36:22
|  | Duration | hrs |  | 8.278056 | 33.115 | 8.278611 | 8.278889 | 8.278611 | 8.278611 | 16.5575 | 8.278333 | 8.278333 | 8.278611 | 8.278333 | 8.278333 | 8.278611 | 8.278611 | 8.279167 | 8.279167 | 8.278333 | 8.278611 | 8.278889 | 8.278889 | 8.278611 | 16.55722 | 8.279167 | 8.278889 | 8.278056 | 8.278889 | 8.278611 | 8.278333 | 16.55694 | 8.278056 | 8.278611 | 8.278611 | 8.278611 | 8.278333
|  | Run length | hr | 6 | 14.27806 | 47.39306 | 55.67167 | 63.95056 | 72.22917 | 80.50778 | 97.06528 | 105.3436 | 113.6219 | 121.9006 | 130.1789 | 138.4572 | 146.7358 | 155.0144 | 163.2936 | 171.5728 | 179.8511 | 188.1297 | 196.4086 | 204.6875 | 212.9661 | 229.5233 | 237.8025 | 246.0814 | 254.3594 | 262.6383 | 270.9169 | 279.1953 | 295.7522 | 304.0303 | 312.3089 | 320.5875 | 328.8661 | 337.1444
|  | Pressure | barg | 24.0003 | 23.9554 | 23.9945 | 24.0017 | 24.0017 | 23.9974 | 24.0046 | 24.0046 | 23.954 | 23.967 | 23.996 | 24.0365 | 23.9887 | 24.0249 | 23.9352 | 23.9742 | 24.0017 | 24.0017 | 24.0017 | 23.996 | 24.0032 | 23.9974 | 15.0014 | 15.0043 | 15.0014 | 14.9942 | 14.9928 | 14.9812 | 14.9928 | 24.0032 | 24.0046 | 23.9945 | 15.0043 | 15.013 | 15.0014
|  | Temperature | oC | 190 | 190 | 190 | 190 | 190 | 200 | 200 | 200 | 200 | 200 | 206.3 | 210 | 210 | 210 | 210.1 | 209.9 | 220 | 220 | 220 | 220 | 230 | 230 | 230 | 229.9 | 230.1 | 230.1 | 230 | 230 | 230 | 150.6 | 160.1 | 161.6 | 161.7 | 162 | 161.9 | 190 | 200 | 209.3833 | 220 | 230 | 230.0143
|  | WHSV | h-1 | 2.472059 | 2.460208 | 2.237286 | 2.428116 | 2.418179 | 2.468804 | 2.472761 | 2.499934 | 2.441109 | 2.455454 | 2.495211 | 2.466212 | 2.445758 | 2.505188 | 2.45764 | 2.460572 | 2.545609 | 2.474298 | 2.467482 | 2.509814 | 2.443354 | 2.435315 | 2.462979 | 2.44545 | 2.479903 | 2.490294 | 2.484352 | 2.502152 | 2.485003 | 2.609966 | 2.509686 | 2.56153 | 2.518468 | 2.514698 | 2.577298 | 2.40317 | 2.467612 | 2.471763 | 2.4993 | 2.439335 | 2.47859
|  | H2/Naphtha | mol. Basis | 1.216049 | 1.221907 | 1.343657 | 1.238057 | 1.243144 | 1.217652 | 1.215704 | 1.20249 | 1.231467 | 1.224273 | 1.204766 | 1.218932 | 1.229127 | 1.199968 | 1.223184 | 1.221726 | 1.180914 | 1.214949 | 1.218305 | 1.197757 | 1.230335 | 1.234397 | 1.220532 | 1.229281 | 1.212203 | 1.207145 | 1.210032 | 1.201424 | 1.209715 | 1.151795 | 1.197817 | 1.173574 | 1.19364 | 1.19543 | 1.166394 | 1.252563 | 1.218317 | 1.216284 | 1.202981 | 1.232366 | 1.212905
N2 |  |  | NLPH | 2.605 | 2.605 | 2.605 | 2.605 | 2.605 | 2.605 | 2.605 | 2.605 | 2.605 | 2.605 | 2.605 | 2.605 | 2.605 | 2.605 | 2.605 | 2.605 | 2.605 | 2.605 | 2.605 | 2.605 | 2.605 | 2.605 | 2.605 | 2.605 | 2.605 | 2.605 | 2.605 | 2.605 | 2.605 | 2.605 | 2.605 | 2.605 | 2.605 | 2.605 | 2.605 | 2.605 | 2.605 | 2.605 | 2.605 | 2.605 | 2.605
H2_Online DHA |  |  | % vol | 22.253473 | 22.594453 | 22.941751 | 22.240676 | 22.158148 | 22.53795 | 22.596847 | 22.560859 | 21.965348 | 22.014833 | 22.479934 | 21.8629 | 22.062591 | 22.126512 | 21.40882 | 22.284854 | 21.625655 | 21.456223 | 21.402573 | 21.387914 | 20.760818 | 20.83059 | 20.57193 | 20.627074 | 20.172221 | 20.890731 | 20.451696 | 20.169255 | 20.756225 | 22.328329 | 22.307782 | 22.541489 | 21.593596 | 22.180276 | 22.023855 | 22.4377002 | 22.3351674 | 22.0376 | 21.46809125 | 20.795704 | 20.519876
N2_Online DHA |  |  | % vol | 59.348592 | 59.152436 | 60.183502 | 59.670652 | 59.787741 | 59.151422 | 59.080063 | 58.95711 | 59.735656 | 59.604596 | 59.023936 | 59.427837 | 59.381512 | 58.993846 | 59.786491 | 59.110517 | 58.698648 | 59.223208 | 59.308189 | 59.044886 | 59.443874 | 59.442635 | 59.200219 | 59.25322 | 59.377637 | 58.770685 | 59.124477 | 59.214831 | 58.890457 | 58.547564 | 59.148436 | 58.682012 | 59.640729 | 59.21345 | 58.983961 | 59.6285846 | 59.3057694 | 59.2873565 | 59.06873275 | 59.4432545 | 59.11879
Naphtha_Online DHA |  |  | % vol | 18.397935 | 18.253111 | 16.874747 | 18.088672 | 18.054111 | 18.310628 | 18.32309 | 18.482031 | 18.298996 | 18.380571 | 18.49613 | 18.709263 | 18.555897 | 18.879642 | 18.804689 | 18.604629 | 19.675697 | 19.320569 | 19.289238 | 19.5672 | 19.795308 | 19.726775 | 20.227851 | 20.119706 | 20.450142 | 20.338584 | 20.423827 | 20.615914 | 20.353318 | 19.124107 | 18.543782 | 18.776499 | 18.765675 | 18.606274 | 18.992184 | 17.9337152 | 18.3590632 | 18.67504 | 19.463176 | 19.7610415 | 20.36133
Total_Online DHA |  |  | % vol | 100 | 100 | 100 | 100 | 100 | 100 | 100 | 100 | 100 | 100 | 100 | 100 | 100 | 100 | 100 | 100 | 100 | 100 | 100 | 100 | 100 | 100 | 100 | 100 | 100 | 100 | 100 | 100 | 100 | 100 | 100 | 100 | 100 | 100 | 100 | 100 | 100 | 100 | 100 | 100 | 100
Molecular Weight_Online DHA |  |  | -- | 88.25737 | 88.23864 | 88.30902 | 88.63948 | 88.62003 | 88.27419281 | 88.24921 | 88.26741 | 88.20362854 | 88.13625 | 88.13618 | 86.74401 | 86.66956 | 86.68314 | 86.52765 | 86.57118 | 84.15277 | 84.04572 | 84.07014 | 83.92671 | 81.37029 | 81.38227 | 79.97592 | 79.90678 | 79.89115 | 79.8426 | 79.79831 | 79.74428 | 79.77922821 | 88.42615 | 88.57467 | 88.57937 | 88.56548 | 88.552 | 88.56728 | 88.41291 | 88.22614 | 86.88862 | 84.04883 | 81.37628 | 79.84832
Carbon_Online DHA |  |  | wt% | 83.65702 | 83.65692 | 83.65842 | 83.66609 | 83.66538 | 83.65039 | 83.65013 | 83.65034 | 83.6489 | 83.64716 | 83.64759 | 83.61367 | 83.61212 | 83.61261 | 83.60907 | 83.61028 | 83.55536 | 83.55291 | 83.55354 | 83.55029 | 83.48695 | 83.48729 | 83.45034 | 83.44852 | 83.44794 | 83.44668 | 83.44548 | 83.444 | 83.44493 | 83.66328 | 83.67737 | 83.67783 | 83.67657 | 83.67612 | 83.6765 | 83.66077 | 83.64938 | 83.61756 | 83.55303 | 83.48712 | 83.44684
Hydrogen_Online DHA |  |  | wt% | 16.34298 | 16.34308 | 16.34158 | 16.33391 | 16.33462 | 16.34961 | 16.34987 | 16.34966 | 16.3511 | 16.35284 | 16.35241 | 16.38633 | 16.38788 | 16.38739 | 16.39093 | 16.38972 | 16.44464 | 16.44709 | 16.44646 | 16.44971 | 16.51305 | 16.51271 | 16.54966 | 16.55148 | 16.55206 | 16.55332 | 16.55452 | 16.556 | 16.55507 | 16.33672 | 16.32263 | 16.32217 | 16.32343 | 16.32388 | 16.3235 | 16.33923 | 16.35062 | 16.38244 | 16.44697 | 16.51288 | 16.55316
H2_Rx effluent |  |  | gms/hr | 0.08126779 | 0.08278664 | 0.08261904 | 0.08078268 | 0.0803253 | 0.08258103 | 0.08289683 | 0.08293742 | 0.07969581 | 0.08005099 | 0.08254636 | 0.07973498 | 0.08052604 | 0.08129003 | 0.07761054 | 0.08171017 | 0.0798495 | 0.07852219 | 0.07821362 | 0.07850859 | 0.07569521 | 0.07595119 | 0.07531523 | 0.07544956 | 0.0736312 | 0.07704136 | 0.07497096 | 0.07382278 | 0.07638965 | 0.08265677 | 0.0817418 | 0.08325468 | 0.0784717 | 0.08118534 | 0.08092644 | 0.08155629 | 0.08163242 | 0.08056969 | 0.07877348 | 0.0758232 | 0.07523153
Naphtha_Rx effluent |  |  | gms/hr | 2.964904 | 2.950694 | 2.68328 | 2.911885 | 2.899993 | 2.961235 | 2.96599 | 2.998575 | 2.928068 | 2.945336 | 2.993009 | 2.959425 | 2.934934 | 3.006234 | 2.949301 | 2.952777 | 3.056832 | 2.971287 | 2.963079 | 3.014031 | 2.936446 | 2.926772 | 2.96133 | 2.940318 | 2.981763 | 2.994303 | 2.987202 | 3.008657 | 2.988004 | 3.13007 | 3.009301 | 3.071449 | 3.01986 | 3.015355 | 3.090404 | 2.882151 | 2.959841 | 2.965946 | 3.001307 | 2.931609 | 2.980225
Carbon_Rx effluent |  |  | gms/hr | 2.480351 | 2.46846 | 2.244789 | 2.43626 | 2.42629 | 2.477085 | 2.481054 | 2.508318 | 2.449297 | 2.46369 | 2.50358 | 2.474484 | 2.453961 | 2.51359 | 2.465883 | 2.468825 | 2.554147 | 2.482597 | 2.475757 | 2.518231 | 2.451549 | 2.443483 | 2.47124 | 2.453652 | 2.48822 | 2.498646 | 2.492685 | 2.510544 | 2.493338 | 2.61872 | 2.518104 | 2.570122 | 2.526915 | 2.523132 | 2.585942 | 2.41123 | 2.475889 | 2.480054 | 2.507683 | 2.447516 | 2.486904
Naphtha_Rx inlet |  |  | gms/hr | 2.964269 | 2.950058 | 2.682749 | 2.911576 | 2.899661 | 2.960366 | 2.96511 | 2.997693 | 2.927156 | 2.944357 | 2.99203 | 2.957257 | 2.93273 | 3.003994 | 2.946978 | 2.950495 | 3.052462 | 2.966953 | 2.958779 | 3.00954 | 2.929848 | 2.920208 | 2.95338 | 2.932361 | 2.973674 | 2.986134 | 2.979009 | 3.000353 | 2.97979 | 3.129634 | 3.009388 | 3.071554 | 3.019918 | 3.015397 | 3.090461 | 2.881663 | 2.958936 | 2.963914 | 2.996934 | 2.925028 | 2.9721
|  | Naphtha/H2 (Rx effluent) | mass basis | 36.48314 | 35.64215 | 32.47774 | 36.0459 | 36.1031 | 35.85854 | 35.77929 | 36.15467 | 36.74055 | 36.79325 | 36.25852 | 37.11576 | 36.44702 | 36.98158 | 38.00129 | 36.13721 | 38.28241 | 37.8401 | 37.88444 | 38.39109 | 38.79302 | 38.53491 | 39.31914 | 38.97065 | 40.49592 | 38.86617 | 39.84479 | 40.75513 | 39.1153 | 37.86829 | 36.81472 | 36.8922 | 38.48342 | 37.14162 | 38.18782 | 35.35041 | 36.26526 | 36.82356 | 38.09951 | 38.66397 | 39.62387 | Naphtha/H2 (mass basis) | 1.621866 | overall std.dev
|  | RON | -- | 28.05100441 | 27.97073 | 27.69037 | 26.87815 | 26.97984 | 31.02945 | 31.03377533 | 30.97825 | 31.17282 | 31.35573 | 31.23759 | 39.77648 | 39.88751 | 39.62431 | 40.13343811 | 39.62127 | 52.735 | 53.05895 | 52.67653 | 53.18377 | 66.52104187 | 66.26451 | 72.24046 | 72.1041 | 72.11489 | 72.03392 | 72.02047 | 72.2084198 | 71.92605 | 24.21663 | 24.04673 | 23.99403 | 24.12852 | 24.16301 | 24.13186264 | 27.51402 | 31.114 | 38.3801 | 52.91356 | 66.39278 | 72.09261
Propane | 3 | n-P | wt% | 0.0715623125 | 0.0724666119 | 0.0619211644 | 0.076226607 | 0.0819444805 | 0.2545450628 | 0.2634707689 | 0.256398499 | 0.2765485048 | 0.2917518914 | 0.29468593 | 0.8077899218 | 0.8334738016 | 0.8315551877 | 0.8896590471 | 0.8710781336 | 1.903764 | 1.955399 | 1.943011 | 2.015396 | 3.387885 | 3.378102 | 4.194883 | 4.22953 | 4.235705 | 4.258127 | 4.279915 | 4.308505 | 4.2897 | 0.0021218455 | 0.0044130906 | 0.0035874296 | 0.0068189544 | 0.0064588357 | 0.0063919323 | 0.07282423526 | 0.2685429 | 0.754707 | 1.954392 | 3.382994 | 4.256624
i-Butane | 4 | i-P | wt% | 0.2334498614 | 0.2274435461 | 0.2019990981 | 0.2549954653 | 0.272300452 | 0.758666873 | 0.7851810455 | 0.7649345994 | 0.8158324361 | 0.8574035764 | 0.8592091799 | 2.046498 | 2.098619 | 2.092673 | 2.225138 | 2.186638 | 4.05602 | 4.13353 | 4.115858078 | 4.236503 | 6.244667 | 6.230486393 | 7.473911 | 7.568811 | 7.578922 | 7.634648 | 7.684305191 | 7.744404 | 7.696038 | 0.0056295395 | 0.0162808653 | 0.0125242565 | 0.0255570225 | 0.0269004181 | 0.0265410729 | 0.2380377 | 0.7964037 | 1.918129 | 4.135478 | 6.237576 | 7.625863
n-Butane | 4 | n-P | wt% | 0.0495909676 | 0.044788029 | 0.0439320579 | 0.0525449663 | 0.0554508008 | 0.1581557691 | 0.1641409993 | 0.1607123315 | 0.1684338152 | 0.176582545 | 0.1760258079 | 0.4091822207 | 0.4164305329 | 0.4144332409 | 0.4367010593 | 0.4317100346 | 0.7099788189 | 0.7198485136 | 0.7128080726 | 0.7265164852 | 0.9064329863 | 0.9033783674 | 0.9729323983 | 0.9891115427 | 0.9811750054 | 0.9932408929 | 0.995595336 | 1.000251 | 0.9947594404 | 0.0010290246 | 0.0029332011 | 0.0021727132 | 0.0042964425 | 0.0048284698 | 0.0045703924 | 0.04926136432 | 0.1656051 | 0.3807471 | 0.717288 | 0.9049057 | 0.9895808
i-Pentane | 5 | i-P | wt% | 0.0959786251 | 0.0769155622 | 0.0818243027 | 0.0710906237 | 0.0757656172 | 0.2083332539 | 0.2138569653 | 0.2090827972 | 0.2204872519 | 0.2292224169 | 0.2288274765 | 0.5104180574 | 0.5180928707 | 0.5172991753 | 0.5439708829 | 0.5348866582 | 0.8506298065 | 0.8567649722 | 0.8532319665 | 0.8683511615 | 1.046772 | 1.04515 | 1.188789 | 1.219383 | 1.224253 | 1.240161 | 1.260885 | 1.280264 | 1.266228 | 0.0025359306 | 0.0044243112 | 0.0037470032 | 0.0070525291 | 0.007274569 | 0.0072117806 | 0.08031494618 | 0.2161965 | 0.4755825 | 0.8572445 | 1.045961 | 1.239995
n-Pentane | 5 | n-P | wt% | 0.0237104297 | 0.0117377779 | 0.020259086 | 0.0049217897 | 0.004790375 | 0.0125727383 | 0.01273074 | 0.0124473795 | 0.0136296814 | 0.014318441 | 0.0148028992 | 0.0412878841 | 0.0432375893 | 0.0432421044 | 0.0467858389 | 0.0466230921 | 0.1142185107 | 0.1182379499 | 0.1187859774 | 0.1240087822 | 0.240574196 | 0.2423152626 | 0.3323036432 | 0.3387524486 | 0.3436118066 | 0.350527674 | 0.3592872024 | 0.3675230145 | 0.3631010056 | 0.0007713475 | 0.0006789237 | 0.0005435098 | 0.000706368 | 0.0009014214 | 0.0007289306 | 0.01308389166 | 0.01313979604 | 0.0393299 | 0.1188128 | 0.2414447293 | 0.3507295
2,2-Dimethylbutane | 6 | i-P | wt% | 0.0565688871 | 0.055982776 | 0.0471056588 | 0.0482382886 | 0.051941622 | 0.1515250802 | 0.1556483209 | 0.1528623998 | 0.1612847298 | 0.1681203991 | 0.1667557508 | 0.5042546988 | 0.5115889907 | 0.4996831417 | 0.5335698128 | 0.5058480501 | 1.405494 | 1.435572 | 1.401036 | 1.445114 | 3.3692 | 3.307243 | 5.060187 | 4.927572 | 4.921668 | 4.840711 | 4.8176 | 4.888318 | 4.750525 | 0.0017785381 | 0.0029646747 | 0.0024325047 | 0.0044599352 | 0.0041642413 | 0.0039274041 | 0.0519674465 | 0.1578882 | 0.4536167 | 1.421804 | 3.338222 | 4.886655
2,3-Dimethylbutane | 6 | i-P | wt% | 0.316162765 | 0.315397352 | 0.2652749419 | 0.2690402567 | 0.2837454081 | 0.7316811085 | 0.7414338589 | 0.7276514173 | 0.764106214 | 0.7916142344 | 0.7810401917 | 1.9162395 | 1.943045 | 1.905462 | 1.988317 | 1.912374 | 4.017218 | 4.081911 | 4.020125 | 4.10406 | 6.604226 | 6.557917 | 7.593597 | 7.556942 | 7.56739 | 7.540596 | 7.526356 | 7.55268 | 7.513637 | 0.0077233524 | 0.0190801211 | 0.0147570046 | 0.0253877323 | 0.0264624972 | 0.0261635911 | 0.2899241 | 0.7512974 | 1.74108 | 4.055828 | 6.581071 | 7.550171
2-Methylpentane | 6 | i-P | wt% | 2.973709 | 2.894997 | 2.710971117 | 2.406075 | 2.471347 | 5.499677 | 5.467635 | 5.449042 | 5.55804 | 5.658244133 | 5.535126 | 11.35405 | 11.36753 | 11.12349 | 11.38901 | 10.97505 | 19.41952 | 19.56042 | 19.2543 | 19.49064 | 27.28526 | 27.10327 | 29.60902 | 29.42611 | 29.42262 | 29.31917 | 29.2449 | 29.26788 | 29.18343 | 0.0883543864 | 0.1799556613 | 0.1491778493 | 0.22511518 | 0.2357827127 | 0.2348846942 | 2.69142 | 5.526528 | 10.29071 | 19.43122 | 27.19426 | 29.3533
3-Methylpentane | 6 | i-P | wt% | 2.052448 | 2.00605 | 1.903452 | 1.693973 | 1.731442 | 3.505084 | 3.471774 | 3.472025 | 3.518195 | 3.575291 | 3.495688 | 7.083776 | 7.063006 | 6.926247 | 7.050375 | 6.807251 | 12.22607 | 12.31165 | 12.10516 | 12.2604 | 17.38514 | 17.25876 | 18.84901 | 18.7243 | 18.71999 | 18.64455 | 18.59496 | 18.63188 | 18.53884 | 0.3959371746 | 0.4326114953 | 0.4221979678 | 0.4533483684 | 0.4552885592 | 0.4549314976 | 1.877473 | 3.508474 | 6.40439 | 12.22582 | 17.32195 | 18.67193
n-Hexane | 6 | n-P | wt% | 80.77637 | 81.00982 | 81.16532 | 80.13483 | 80.03626 | 74.5169 | 74.49619 | 74.56631 | 74.35567 | 74.22379 | 74.38934 | 63.24455 | 63.22234 | 63.60492 | 63.02764 | 63.78425 | 46.6148 | 46.2908 | 46.90662 | 46.3136 | 28.76815 | 29.20975 | 21.92771 | 22.22104 | 22.27148 | 22.47605896 | 22.57245 | 22.35657 | 22.78704 | 84.60979 | 83.73912 | 83.757 | 83.75759 | 83.80647 | 83.74881 | 80.62452 | 74.43177 | 65.21217 | 46.53145 | 28.98895 | 22.37319
Methylcyclopentane | 6 | N | wt% | 0.4414651096 | 0.4419914186 | 0.4479522109 | 0.431576401 | 0.4242626727 | 0.3702854216 | 0.3728348017 | 0.3664054573 | 0.3568457067 | 0.3367342949 | 0.3495568931 | 0.3372184634 | 0.3330549896 | 0.3378937244 | 0.3279705346 | 0.3257296383 | 0.3339411616 | 0.3301976919 | 0.3297213614 | 0.3336056173 | 0.2979776859 | 0.2978434861 | 0.2641864419 | 0.2589308321 | 0.254421562 | 0.2529932559 | 0.2479199767 | 0.2486488968 | 0.2451759875 | 0.0491475798 | 0.5305539966 | 0.5307418108 | 0.5171103477 | 0.5133664012 | 0.5114212632 | 0.4374496 | 0.3606211 | 0.3352373739 | 0.3318665 | 0.297910586 | 0.2531824
2-Methylhexane | 7 | i-P | wt% | 0.810513854 | 0.784280777 | 0.7810773253 | 0.6863230467 | 0.6952507496 | 1.220121026 | 1.20401 | 1.213485 | 1.2075 | 1.210835 | 1.183865 | 1.633445 | 1.616943121 | 1.590384 | 1.584255 | 1.556483 | 1.529468 | 1.503705 | 1.495632 | 1.467765 | 0.8734986782 | 0.874694705 | 0.4498852789 | 0.449970752 | 0.4361901879 | 0.4301668704 | 0.4231866896 | 0.4029710889 | 0.4126739502 | 0.014322008 | 0.051883705 | 0.0415899679 | 0.0685024783 | 0.0735291764 | 0.0739475414 | 0.7514892 | 1.21119 | 1.527563 | 1.499142 | 0.8740966916 | 0.4292921
3-Methylhexane | 7 | i-P | wt% | 0.7593611479 | 0.7317582965 | 0.7249199152 | 0.6208648682 | 0.6305886507 | 1.219241 | 1.203158 | 1.210615 | 1.208697 | 1.212438 | 1.184189 | 1.795709 | 1.780793 | 1.750523 | 1.745371 | 1.714119792 | 1.752627 | 1.727717 | 1.718313 | 1.69006 | 0.9954739809 | 0.9972858429 | 0.5022318363 | 0.5076439381 | 0.4918750226 | 0.4846205115 | 0.4801568985 | 0.4560285211 | 0.4684806764 | 0.0068462319 | 0.0292971171 | 0.0247644763 | 0.041111201 | 0.0441491045 | 0.0439096764 | 0.6934985757 | 1.21083 | 1.661784 | 1.722179234 | 0.9963799119 | 0.4844339
n-Heptane | 7 | i-P | wt% | 7.526026 | 7.558695 | 7.662693 | 8.080513 | 8.027482 | 6.313313 | 6.358686 | 6.366892 | 6.33419 | 6.29933 | 6.348887 | 3.924572 | 3.920922 | 4.002530098 | 3.930442 | 4.063465 | 1.832431674 | 1.804228 | 1.860539 | 1.806082 | 0.6275592446 | 0.6382569671 | 0.2756888568 | 0.2817841768 | 0.2731964588 | 0.2741451263 | 0.2726017237 | 0.2596333921 | 0.2715321183 | 9.598183 | 9.774076 | 9.791619 | 9.66298 | 9.659603 | 9.653239 | 7.771082 | 6.334482193 | 4.365136 | 1.82582 | 0.6329081 | 0.2726545504
n-Octane | 8 | n-P | wt% | 1.759427 | 1.782869 | 1.86425 | 2.928602 | 2.905159235 | 1.642445 | 1.665089 | 1.660348 | 1.657957077 | 1.6247 | 1.662588 | 0.5841395259 | 0.5818183422 | 0.6075488925 | 0.5916193724 | 0.6320160627 | 0.121505335 | 0.117656596 | 0.1239055246 | 0.1151863709 | 0.0132318595 | 0.0133737614 | 0.0042522224 | 0.00409644 | 0.0039082454 | 0.0042895842 | 0.0042462447 | 0.0047497735 | 0.0047630384 | 4.438942 | 4.82533 | 4.897655 | 4.750496 | 4.679961 | 4.74866 | 2.248061 | 1.650108 | 0.7766217788 | 0.1195635 | 0.01330281045 | 0.004329364
Unidentified(<C3) | 3 |  | wt% | 0.0013643811 | 0.0010217624 | 0.0033109563 | 0.000706828 | 0.000980517 | 0.001303443 | 0.0014699802 | 0.00172567 | 0.0015785261 | 0.00173519 | 0.0016387552 | 0.0040806108 | 0.0039927792 | 0.0041010156 | 0.0041469522 | 0.0038670199 | 0.0089969775 | 0.0089595523 | 0.008114933 | 0.0088593513 | 0.0189644303 | 0.0188918877 | 0.0198681019 | 0.0197243057 | 0.0201991517 | 0.0202443786 | 0.0197284129 | 0.0199525803 | 0.0199742503 | 0.0713015869 | 0.0064678509 | 0.0032771805 | 0.0016810491 | 0.0009791596 | 0.0008371875 | 0.00147688896 | 0.00156256186 | 0.003637855 | 0.008732703525 | 0.018928159 | 0.01995588
Unidentified(C6-C7) | 7 |  | wt% | 0.7485500574 | 0.7528334856 | 0.686219275 | 0.6707314849 | 0.6759605408 | 1.292235 | 1.315761 | 1.280125 | 1.287115 | 1.267063 | 1.301188 | 2.073614 | 2.050805 | 2.060763 | 2.035282 | 1.987579 | 2.365757 | 2.335092 | 2.310094 | 2.311057 | 1.720307 | 1.709544 | 1.117521 | 1.107021 | 1.082358 | 1.06245 | 1.041301 | 1.03123 | 1.016266 | 0.5492151976 | 0.1316027045 | 0.1058187932 | 0.1544504315 | 0.1563546807 | 0.1530746371 | 0.706859 | 1.28846 | 1.918205 | 2.3305 | 1.714925 | 1.06545
Unidentified(C7-C8) | 8 |  | wt% | 1.270146 | 1.219594 | 1.299643 | 1.565883 | 1.573646 | 2.142706 | 2.105916 | 2.126241 | 2.092726 | 2.058832 | 2.025232 | 1.721597 | 1.686595 | 1.679484 | 1.640808 | 1.653074 | 0.7255314589 | 0.6960009933 | 0.7087699771 | 0.6695686579 | 0.1988157928 | 0.1986086071 | 0.1442439854 | 0.1487928927 | 0.1504498869 | 0.1517441422 | 0.1527989507 | 0.1555850208 | 0.1555418968 | 0.1422791481 | 0.2358247936 | 0.2219073027 | 0.2828427255 | 0.2874411047 | 0.2898461521 | 1.385783 | 2.105284 | 1.734465 | 0.6999677718 | 0.1987122 | 0.1513081
Unidentified (C8+) | 8+ |  | wt% | 0.033622168 | 0.0113696037 | 0.0278762355 | 0.002842708 | 0.0016558992 | 0.0012159393 | 0.0010327051 | 0.0026800383 | 0.0011537987 | 0.0019839532 | 0.0013712189 | 0.0075779236 | 0.0077154152 | 0.0077705658 | 0.0088737281 | 0.0079770172 | 0.0120099382 | 0.0123403193 | 0.0139781376 | 0.0132489949 | 0.0158562828 | 0.0151241329 | 0.0197831802 | 0.0204837751 | 0.0205696337 | 0.0215249397 | 0.0217843466 | 0.0229022969 | 0.0223163497 | 0.0140743423 | 0.0125273243 | 0.0145060085 | 0.0104993572 | 0.0100834817 | 0.0109119192 | 0.01547332288 | 0.00161328692 | 0.006880978 | 0.0128943475 | 0.01549020785 | 0.02133779
Total |  |  | wt% | 100 | 100 | 100 | 99.99998 | 99.99998 | 100 | 100 | 99.99999 | 99.99999 | 99.99998 | 100 | 100 | 100 | 100 | 99.99993 | 100 | 99.99999 | 100 | 100 | 100 | 99.99999 | 100 | 100 | 100 | 99.99999 | 99.99997 | 99.99997 | 99.99998 | 100 | 99.99999 | 100 | 100 | 100 | 100 | 100
Propane | 3 | n-P | gms/hr | 0.002121754 | 0.002138268 | 0.001661518 | 0.002219631 | 0.002376384 | 0.007537677 | 0.007814516 | 0.007688302 | 0.008097528 | 0.008593074 | 0.008819975 | 0.02390594 | 0.02446191 | 0.02499849 | 0.02623872 | 0.025721 | 0.05819486 | 0.05810051 | 0.05757294 | 0.06074466 | 0.09948342 | 0.09886935 | 0.1242243 | 0.1243617 | 0.1262987 | 0.1275012 | 0.1278497 | 0.1296281 | 0.1281764 | 6.641526e-05 | 0.0001328032 | 0.0001101861 | 0.0002059229 | 0.0001947568 | 0.0001975366
i-Butane | 4 | i-P | gms/hr | 0.006921565 | 0.006711162 | 0.005420201 | 0.007425174 | 0.007896693 | 0.02246591 | 0.02328839 | 0.02293714 | 0.02388813 | 0.02525342 | 0.0257162 | 0.06056458 | 0.06159307 | 0.06291063 | 0.06562602 | 0.06456656 | 0.1239857 | 0.122819 | 0.1219561 | 0.1276895 | 0.1833713 | 0.1823521 | 0.2213271 | 0.2225471 | 0.2259855 | 0.2286045 | 0.2295457 | 0.2330026 | 0.2299579 | 0.0001762085 | 0.0004899403 | 0.0003846761 | 0.0007717862 | 0.0008111432 | 0.0008202265
n-Butane | 4 | n-P | gms/hr | 0.001470325 | 0.001321558 | 0.00117882 | 0.001530049 | 0.001608069 | 0.004683364 | 0.004868405 | 0.00481908 | 0.004931856 | 0.005200949 | 0.005268468 | 0.01210944 | 0.01222196 | 0.01245883 | 0.01287963 | 0.01274744 | 0.02170286 | 0.02138877 | 0.02112107 | 0.02189743 | 0.02661692 | 0.02643983 | 0.02881173 | 0.02908303 | 0.02925632 | 0.02974064 | 0.02974044 | 0.03009412 | 0.02972345 | 3.220919e-05 | 8.826885e-05 | 6.673377e-05 | 0.0001297465 | 0.0001455955 | 0.0001412436
i-Pentane | 5 | i-P | gms/hr | 0.002845675 | 0.002269543 | 0.002195575 | 0.002070077 | 0.002197197 | 0.006169237 | 0.006342975 | 0.006269505 | 0.006456016 | 0.006751371 | 0.006848826 | 0.01510544 | 0.01520568 | 0.01555122 | 0.01604334 | 0.01579401 | 0.02600232 | 0.02545695 | 0.02528194 | 0.02617237 | 0.03073789 | 0.03058916 | 0.03520395 | 0.03585376 | 0.03650434 | 0.03713416 | 0.03766517 | 0.03851876 | 0.03783495 | 7.937641e-05 | 0.0001331408 | 0.0001150873 | 0.0002129765 | 0.0002193541 | 0.0002228732
n-Pentane | 5 | n-P | gms/hr | 0.0007029916 | 0.0003463459 | 0.0005436079 | 0.0001433168 | 0.0001389205 | 0.0003723083 | 0.0003775924 | 0.000373244 | 0.0003990863 | 0.0004217262 | 0.0004430521 | 0.001221884 | 0.001268995 | 0.001299959 | 0.001379855 | 0.001376676 | 0.003491467 | 0.003513189 | 0.003519722 | 0.003737663 | 0.007064332 | 0.007092015 | 0.009840606 | 0.0099604 | 0.01024569 | 0.01049586 | 0.01073263 | 0.01105751 | 0.01084947 | 2.414372e-05 | 2.043086e-05 | 1.669362e-05 | 2.133132e-05 | 2.718106e-05 | 2.25269e-05
2,2-Dimethylbutane | 6 | i-P | gms/hr | 0.001677213 | 0.00165188 | 0.001263977 | 0.001404643 | 0.001506303 | 0.004487014 | 0.004616513 | 0.004583694 | 0.004722526 | 0.004951711 | 0.004991014 | 0.01492304 | 0.0150148 | 0.01502164 | 0.01573658 | 0.01493657 | 0.0429636 | 0.04265496 | 0.0415138 | 0.04355617 | 0.09893475 | 0.09679547 | 0.1498488 | 0.1448863 | 0.1467525 | 0.1449455 | 0.1439114 | 0.1470727 | 0.1419459 | 5.566949e-05 | 8.921599e-05 | 7.471313e-05 | 0.0001346838 | 0.0001255667 | 0.0001213727
2,3-Dimethylbutane | 6 | i-P | gms/hr | 0.009373924 | 0.00930641 | 0.007118069 | 0.007834142 | 0.008228596 | 0.0216668 | 0.02199085 | 0.02181918 | 0.02237355 | 0.0233157 | 0.0233766 | 0.05670967 | 0.0570271 | 0.05728263 | 0.05864146 | 0.05646816 | 0.1227996 | 0.1212853 | 0.1191195 | 0.1236976 | 0.1939295 | 0.1919353 | 0.2248714 | 0.2221981 | 0.2256417 | 0.2257882 | 0.2248274 | 0.2272342 | 0.2245078 | 0.0002417464 | 0.0005741783 | 0.0004532538 | 0.0007666739 | 0.0007979383 | 0.0008085608
2-Methylpentane | 6 | i-P | gms/hr | 0.08816763 | 0.08542249 | 0.07274294 | 0.07006214 | 0.07166887 | 0.1628583 | 0.1621695 | 0.1633936 | 0.1627432 | 0.1666543 | 0.1656668 | 0.3360147 | 0.3336296 | 0.3343981 | 0.3358962 | 0.3240687 | 0.593622 | 0.5811961 | 0.5705201 | 0.5874539 | 0.8012169 | 0.793251 | 0.8768207 | 0.8652214 | 0.8773129 | 0.8779048 | 0.8736041 | 0.8805701 | 0.872002 | 0.002765554 | 0.005415408 | 0.004581921 | 0.006798163 | 0.007109686 | 0.007258887
3-Methylpentane | 6 | i-P | gms/hr | 0.06085313 | 0.0591924 | 0.05107494 | 0.04932654 | 0.05021169 | 0.1037938 | 0.1029725 | 0.1041113 | 0.1030151 | 0.1053043 | 0.1046262 | 0.209639 | 0.2072946 | 0.2082192 | 0.2079368 | 0.2010029 | 0.3737305 | 0.3658145 | 0.3586855 | 0.3695322 | 0.5105053 | 0.5051246 | 0.5581814 | 0.550554 | 0.5581857168 | 0.5582742 | 0.555469 | 0.5605695 | 0.5539413 | 0.01239311 | 0.01301858 | 0.01296759 | 0.01369048 | 0.01372857 | 0.01405922
n-Hexane | 6 | n-P | gms/hr | 2.394942 | 2.390352 | 2.177893 | 2.333434 | 2.321046 | 2.20662 | 2.209549 | 2.235927 | 2.177185 | 2.18614 | 2.226479 | 1.871675 | 1.855534 | 1.912112 | 1.858875 | 1.883407 | 1.424936 | 1.375433 | 1.38988 | 1.395906 | 0.8447613 | 0.8549028 | 0.6493519 | 0.6533692 | 0.6640829 | 0.6730012 | 0.6742846 | 0.6726324 | 0.6808776 | 2.648346 | 2.519962 | 2.572553 | 2.529362 | 2.527063 | 2.588177
Methylcyclopentane | 6 | N | gms/hr | 0.01308902 | 0.01304181 | 0.01201981 | 0.01256701 | 0.01230359 | 0.01096502 | 0.01105824 | 0.01098694 | 0.01044868 | 0.009917957 | 0.01046227 | 0.009979727 | 0.009774944 | 0.01015787 | 0.009672837 | 0.00961807 | 0.01020802 | 0.009811121 | 0.009769904 | 0.01005498 | 0.008749955 | 0.0087172 | 0.007823431 | 0.007613391 | 0.007586249 | 0.007575383 | 0.00740587 | 0.007480993 | 0.007325868 | 0.001538354 | 0.01596597 | 0.01630146 | 0.01561601 | 0.01547982 | 0.01580499
2-Methylhexane | 7 | i-P | gms/hr | 0.02403096 | 0.02314172 | 0.02095849 | 0.01998494 | 0.02016222 | 0.03613065 | 0.03571083 | 0.03638725 | 0.03535642 | 0.03566315 | 0.03543318 | 0.04834057 | 0.04745621 | 0.04781067 | 0.04672444 | 0.04595947 | 0.04675326 | 0.04467939 | 0.04431676 | 0.04423888 | 0.02564982 | 0.02560032 | 0.01332259 | 0.01323057 | 0.01300616 | 0.0128805 | 0.01264144 | 0.01212402 | 0.01233071 | 0.0004482889 | 0.001561337 | 0.001277415 | 0.002068679 | 0.002217166 | 0.002285278
3-Methylhexane | 7 | i-P | gms/hr | 0.02251433 | 0.02159195 | 0.01945163 | 0.01807887 | 0.01828702 | 0.03610458 | 0.03568554 | 0.03630121 | 0.03539146 | 0.03571037 | 0.03544288 | 0.05314265 | 0.05226511 | 0.05262482 | 0.05147623 | 0.05061414 | 0.05357485 | 0.05133542 | 0.05091497 | 0.05093894 | 0.02923156 | 0.02918828 | 0.01487274 | 0.01492635 | 0.01466655 | 0.014511 | 0.01434326 | 0.01372033 | 0.01399822 | 0.0002142919 | 0.0008816385 | 0.0007606282 | 0.001241501 | 0.001331252 | 0.001356987
n-Heptane | 7 | i-P | gms/hr | 0.2231395 | 0.2230339 | 0.2056115 | 0.2352952 | 0.2327964 | 0.186952 | 0.188598 | 0.1909161 | 0.1854694 | 0.1855364 | 0.1900227 | 0.1161448 | 0.1150765 | 0.1203254 | 0.1159206 | 0.1199851 | 0.05601435 | 0.05360879 | 0.05512925 | 0.05443587 | 0.01842794 | 0.01868033 | 0.008164056 | 0.008285352 | 0.008146072 | 0.008208734 | 0.008143164 | 0.007811478 | 0.008113391 | 0.3004299 | 0.2941314 | 0.3007446 | 0.2918084 | 0.2912714 | 0.2983241
n-Octane | 8 | n-P | gms/hr | 0.05216534 | 0.05260699 | 0.05002303 | 0.0852775 | 0.0842494 | 0.04863666 | 0.04938636 | 0.04978679 | 0.04854611 | 0.04785288 | 0.04976142 | 0.01728717 | 0.01707598 | 0.01826434 | 0.01744863 | 0.01866203 | 0.003714213 | 0.003495915 | 0.003671419 | 0.003471753 | 0.0003885464 | 0.0003914195 | 0.0001259223 | 0.0001204484 | 0.0001165346 | 0.0001284431 | 0.0001268439 | 0.0001429044 | 0.0001423198 | 0.138942 | 0.1452087 | 0.150429 | 0.1434583 | 0.1411175 | 0.1467528
Unidentified(<C3) | 3 |  | gms/hr | 4.04526e-05 | 3.014908e-05 | 8.884222e-05 | 2.058202e-05 | 2.843492e-05 | 3.859801e-05 | 4.359946e-05 | 5.174551e-05 | 4.622032e-05 | 5.110718e-05 | 4.904808e-05 | 0.0001207626 | 0.0001171854 | 0.0001232861 | 0.0001223061 | 0.0001141845 | 0.0002750224 | 0.000266214 | 0.0002404519 | 0.0002670236 | 0.0005568803 | 0.0005529225 | 0.00058836 | 0.0005799574 | 0.0006022909 | 0.0006061779 | 0.0005893275 | 0.0006003047 | 0.0005968314 | 0.00223179 | 0.0001946371 | 0.0001006569 | 5.076532e-05 | 2.952514e-05 | 2.587248e-05
Unidentified(C6-C7) | 7 |  | gms/hr | 0.02219379 | 0.02221381 | 0.01841318 | 0.01953093 | 0.01960281 | 0.03826611 | 0.03902534 | 0.03838552 | 0.0376876 | 0.03731925 | 0.03894465 | 0.06136704 | 0.06018978 | 0.06195135 | 0.06002658 | 0.05868879 | 0.07231721 | 0.06938228 | 0.0684499 | 0.06965598 | 0.05051588 | 0.05003444 | 0.03309349 | 0.03254993 | 0.03227335 | 0.03181298 | 0.03110576 | 0.03102618 | 0.03036605 | 0.01719082 | 0.003960322 | 0.00325017 | 0.004664186 | 0.004714649 | 0.004730625
Unidentified(C7-C8) | 8 |  | gms/hr | 0.03765862 | 0.03598649 | 0.03487305 | 0.04559672 | 0.04563562 | 0.06345057 | 0.06246126 | 0.06375694 | 0.06127644 | 0.06063951 | 0.06061536 | 0.05094937 | 0.04950045 | 0.05048923 | 0.04839238 | 0.04881158 | 0.02217827 | 0.02068019 | 0.02100141 | 0.020181 | 0.005838119 | 0.005812821 | 0.00427154 | 0.004374985 | 0.004486059 | 0.004543679 | 0.004564413 | 0.00468102 | 0.004647598 | 0.004453437 | 0.007096678 | 0.006815769 | 0.008541453 | 0.008667371 | 0.008957418
Unidentified (C8+) | 8+ |  | gms/hr | 0.0009968652 | 0.0003354822 | 0.0007479974 | 8.277638e-05 | 4.802095e-05 | 3.600682e-05 | 3.062993e-05 | 8.036296e-05 | 3.378401e-05 | 5.843409e-05 | 4.10407e-05 | 0.000224263 | 0.0002264423 | 0.0002336014 | 0.0002617129 | 0.0002355435 | 0.0003671236 | 0.0003666663 | 0.0004141833 | 0.0003993288 | 0.0004656112 | 0.0004426489 | 0.0005858452 | 0.0006022882 | 0.0006133378 | 0.0006445218 | 0.0006507424 | 0.0006890516 | 0.0006668134 | 0.0004405368 | 0.0003769849 | 0.0004455446 | 0.0003170659 | 0.0003040528 | 0.0003372224
Total |  |  | gms/hr | 2.964905 | 2.950694 | 2.68328 | 2.911884 | 2.899992 | 2.961235 | 2.96599 | 2.998575 | 2.928068 | 2.945336 | 2.993009 | 2.959425 | 2.934934 | 3.006234 | 2.949299 | 2.952778 | 3.056831 | 2.971288 | 2.963079 | 3.014031 | 2.936446 | 2.926772 | 2.96133 | 2.940318 | 2.981763 | 2.994302 | 2.987201 | 3.008656 | 2.988005 | 3.13007 | 3.009302 | 3.071449 | 3.01986 | 3.015355 | 3.090405
Yield Distribution
|  | <C3 | wof% | 0.001364674 | 0.001021983 | 0.003311611 | 0.0007069029 | 0.0009806293 | 0.001303826 | 0.001470417 | 0.001726178 | 0.001579018 | 0.001735767 | 0.001639291 | 0.004083602 | 0.00399578 | 0.004104074 | 0.00415022 | 0.003870011 | 0.009009856 | 0.00897264 | 0.008126725 | 0.008872571 | 0.01900714 | 0.01893435 | 0.01992158 | 0.01977783 | 0.0202541 | 0.02029976 | 0.01978267 | 0.02000781 | 0.02002931 | 0.07131154 | 0.006467665 | 0.003277068 | 0.001681017 | 0.000979146 | 0.0008371721 | 0.00147716 | 0.001563041 | 0.003640496 | 0.008745448 | 0.01897075 | 0.02001044
|  | C3 | wof% | 0.07157766 | 0.07248223 | 0.0619334 | 0.07623469 | 0.08195386 | 0.2546198 | 0.263549 | 0.256474 | 0.2766347 | 0.2918489 | 0.2947824 | 0.8083821 | 0.8341002 | 0.8321752 | 0.8903602 | 0.871752 | 1.906489 | 1.958255 | 1.945834 | 2.018403 | 3.395515 | 3.385696 | 4.206174 | 4.241007 | 4.247228 | 4.269776 | 4.291685 | 4.32043 | 4.301525 | 0.002122142 | 0.004412964 | 0.003587306 | 0.006818823 | 0.006458746 | 0.006391815 | 0.07283637 | 0.2686253 | 0.7552587 | 1.957245 | 3.390605 | 4.268261
|  | C4 | wof% | 0.2831015 | 0.2722903 | 0.2459798 | 0.307573 | 0.3277888 | 0.9170919 | 0.9496038 | 0.9259194 | 0.9845729 | 1.03433 | 1.035574 | 2.457481 | 2.516939 | 2.508976 | 2.663937 | 2.620374 | 4.772821 | 4.860468 | 4.835683 | 4.970425 | 7.167204 | 7.149901 | 8.46958 | 8.581145 | 8.583384 | 8.651492 | 8.703771 | 8.768859 | 8.714755 | 0.006659493 | 0.01921351 | 0.01469646 | 0.02985289 | 0.03172845 | 0.03111089 | 0.2873467 | 0.9623035 | 2.300547 | 4.859849 | 7.158552 | 8.638998
|  | Gas (C1-C4) | wof% | 0.3560439 | 0.3457945 | 0.3112248 | 0.3845146 | 0.4107233 | 1.173016 | 1.214623 | 1.18412 | 1.262787 | 1.327914 | 1.331995 | 3.269946 | 3.355035 | 3.345255 | 3.558448 | 3.495996 | 6.68832 | 6.827695 | 6.789644 | 6.9977 | 10.58173 | 10.55453 | 12.69568 | 12.84193 | 12.85087 | 12.94157 | 13.01524 | 13.1093 | 13.03631 | 0.08009317 | 0.03009414 | 0.02156084 | 0.03835273 | 0.03916634 | 0.03833988 | 0.3616602 | 1.232492 | 3.059446 | 6.82584 | 10.56813 | 12.92727
|  | C5+ | wof% | 99.66542 | 99.67577 | 99.70854 | 99.62607 | 99.6007 | 98.85636 | 98.81508 | 98.8453 | 98.76836 | 98.70531 | 98.70074 | 96.80336 | 96.72012 | 96.72932 | 96.5203 | 96.58139 | 93.4548 | 93.3184 | 93.35568 | 93.15153 | 89.64346 | 89.67026 | 87.5735 | 87.42942 | 87.42117 | 87.33197 | 87.25974 | 87.16746 | 87.23937 | 99.93385 | 99.96706 | 99.97503 | 99.95973 | 99.95945 | 99.95983 | 99.6553 | 98.79808 | 97.0092 | 93.32011 | 89.65686 | 87.34609
|  | Total | wof% | 100.0215 | 100.0216 | 100.0198 | 100.0106 | 100.0114 | 100.0294 | 100.0297 | 100.0294 | 100.0311 | 100.0332 | 100.0327 | 100.0733 | 100.0752 | 100.0746 | 100.0787 | 100.0774 | 100.1431 | 100.1461 | 100.1453 | 100.1492 | 100.2252 | 100.2248 | 100.2692 | 100.2713 | 100.272 | 100.2735 | 100.275 | 100.2768 | 100.2757 | 100.0139 | 99.99715 | 99.99659 | 99.99808 | 99.99862 | 99.99817
|  | H2 consumption | wof% | 0.02146842 | 0.02156936 | 0.01976917 | 0.01058191 | 0.01142629 | 0.02937243 | 0.02970519 | 0.02942042 | 0.03114829 | 0.03322099 | 0.03273532 | 0.07330838 | 0.07515391 | 0.07457072 | 0.07874382 | 0.07738119 | 0.1431244 | 0.1460982 | 0.1453242 | 0.1492348 | 0.2251907 | 0.2247874 | 0.269177 | 0.2713498 | 0.2720323 | 0.2735332 | 0.2749816 | 0.2767559 | 0.2756816 | 0.01394417 | -0.002849391 | -0.003411463 | -0.001919328 | -0.001382135 | -0.001826682 | 0.01696303 | 0.03057346 | 0.06864889 | 0.1459454 | 0.224989 | 0.2733588
|  | n-C6 conversion | wof% | 4.18525 | 3.908225 | 3.725497 | 4.956526 | 5.072628 | 11.60306 | 11.62735 | 11.54438 | 11.79274 | 11.94737 | 11.75142 | 24.94212 | 24.9671 | 24.51349 | 25.19544 | 24.29854 | 44.63951 | 45.02268 | 44.29172 | 44.99388 | 65.80648 | 65.28174 | 73.92552 | 73.57615 | 73.51598 | 73.2723 | 73.15729 | 73.41354 | 72.90193 | -0.3543463 | 0.6950627 | 0.6744113 | 0.6722161 | 0.6137084 | 0.6825389 | 4.369625 | 11.70298 | 22.61135 | 44.73695 | 65.54411 | 73.39467
|  | n-C7 conversion | wof% | 23.0804 | 22.74642 | 21.68491 | 17.42223 | 17.96348 | 35.4698 | 35.00582 | 34.92211 | 35.25525 | 35.61023 | 35.10401 | 59.86819 | 59.90478 | 59.07049 | 59.80595 | 58.44622 | 81.24888 | 81.53695 | 80.96085 | 81.51739 | 93.57298 | 93.46345 | 97.17535 | 97.11283 | 97.20081 | 97.19104 | 97.20682 | 97.33965 | 97.21776 | 1.909305 | 0.1285423 | -0.05015988 | 1.262778 | 1.296749 | 1.36222 | 20.57949 | 35.25264 | 55.36661 | 81.31602 | 93.51821 | 97.20632
|  | n-C8 conversion | wof% | 62.56191 | 62.06307 | 60.33211 | 37.69031 | 38.18855 | 65.04835 | 64.56638 | 64.66735 | 64.71762 | 65.42463 | 64.61851 | 87.5639 | 87.61309 | 87.06536 | 87.40397 | 86.54409 | 97.41139 | 97.49332 | 97.3602 | 97.54587 | 99.71787 | 99.71485 | 99.90929 | 99.91262 | 99.91663 | 99.90849 | 99.90942 | 99.89867 | 99.89839 | 5.552736 | -2.651148 | -4.189158 | -1.060127 | 0.4398599 | -1.021155 | 52.16719 | 64.88487 | 83.46815 | 97.4527 | 99.71636 | 99.90765
|  | 2,2-Dimethlybutane selectivity | wt% | 1.603261 | 1.699117 | 1.499787 | 1.154291 | 1.214471 | 1.549153 | 1.58799 | 1.57077 | 1.62244 | 1.66935 | 1.6834 | 2.399329 | 2.431836 | 2.41918 | 2.513428 | 2.47076 | 3.739262 | 3.786887 | 3.75675 | 3.814618 | 6.085412 | 6.021498 | 8.13944 | 7.963936 | 7.960959 | 7.856167 | 7.831064 | 7.918421 | 7.749133 | -0.5953204 | 0.5058194 | 0.4277292 | 0.7868033 | 0.8046791 | 0.6823782 | 1.434186 | 1.599941 | 2.319656 | 3.774379 | 6.053455 | 7.917017
|  | 2,3-Dimethlybutane selectivity | wt% | 8.960606 | 9.572536 | 8.446034 | 6.437849 | 6.634382 | 7.480519 | 7.564421 | 7.477138 | 7.68651 | 7.860329 | 7.884604 | 9.117789 | 9.236258 | 9.225157 | 9.366146 | 9.340788 | 10.68765 | 10.76765 | 10.7796 | 10.83335 | 11.92848 | 11.94 | 12.21449 | 12.21352 | 12.2405 | 12.23791 | 12.23418 | 12.23433 | 12.25636 | -2.585196 | 3.255364 | 2.594857 | 4.478799 | 5.113493 | 4.545869 | 8.010281 | 7.613783 | 9.028457 | 10.76706 | 11.93424 | 12.23304
|  | 2-Methylpentane selectivity | wt% | 84.28012 | 87.86523 | 86.31405 | 57.57484 | 57.78369 | 56.22728 | 55.78312 | 55.9928 | 55.91098 | 56.1835 | 55.87712 | 54.0245 | 54.03551 | 53.85359 | 53.64894 | 53.60645 | 51.66486 | 51.59832 | 51.62864 | 51.44879 | 49.28233 | 49.34692 | 47.62686 | 47.55845 | 47.59205 | 47.58316 | 47.53791 | 47.41004 | 47.60447 | -29.57438 | 30.70322 | 26.23128 | 39.71389 | 45.56158 | 40.81072 | 74.76359 | 56.01954 | 54.17435 | 51.58515 | 49.31463 | 47.55899
|  | 3-Methylpentane selectivity | wt% | 58.16998 | 60.88507 | 60.60362 | 40.53499 | 40.48365 | 35.83508 | 35.4205 | 35.67754 | 35.39121 | 35.50083 | 35.28899 | 33.70579 | 33.57397 | 33.53293 | 33.21142 | 33.24929 | 32.52698 | 32.47684 | 32.45889 | 32.36336 | 31.40085 | 31.42302 | 30.31912 | 30.26219 | 30.28019 | 30.25892 | 30.22632 | 30.18116 | 30.24085 | -132.5299 | 73.81022 | 74.23886 | 79.97785 | 87.9779 | 79.04339 | 52.13546 | 35.56503 | 33.7604 | 32.45652 | 31.41194 | 30.25268
|  | i-C6 selectivity | wt% | 153.014 | 160.0219 | 156.8635 | 105.702 | 106.1162 | 101.092 | 100.356 | 100.7182 | 100.6111 | 101.214 | 100.7341 | 99.24741 | 99.27757 | 99.03086 | 98.73993 | 98.66728 | 98.61875 | 98.6297 | 98.62388 | 98.46012 | 98.69708 | 98.73144 | 98.29992 | 97.99809 | 98.07371 | 97.93615 | 97.82947 | 97.74395 | 97.85082 | -165.2848 | 108.2746 | 103.4927 | 124.9573 | 139.4577 | 125.0824 | 136.3435 | 100.7983 | 99.28286 | 98.58311 | 98.71426 | 97.96173
|  | 2-Methylhexane selectivity | wt% | 35.89123 | 35.23955 | 36.81293 | 40.2577 | 39.55296 | 35.16008 | 35.15581 | 35.51729 | 35.00876 | 34.75622 | 34.47194 | 27.90004 | 27.60182 | 27.53172 | 27.0895 | 27.2334 | 19.26293 | 18.8721 | 18.90421 | 18.42603 | 9.560199 | 9.584469 | 4.743416 | 4.747475 | 4.597948 | 4.53498 | 4.460732 | 4.241922 | 4.349459 | 7.665973 | 412.4302 | -847.2183 | 55.43053 | 57.93968 | 55.46852 | 37.55088 | 35.11963 | 28.63807 | 18.86632 | 9.572334 | 4.525133
|  | 3-Methylhexane selectivity | wt% | 33.62609 | 32.87959 | 34.16617 | 36.41812 | 35.87432 | 35.13471 | 35.13091 | 35.43331 | 35.04346 | 34.80224 | 34.48138 | 30.67158 | 30.3988 | 30.30395 | 29.84445 | 29.99154 | 22.07351 | 21.68354 | 21.71881 | 21.21669 | 10.89518 | 10.92776 | 5.295338 | 5.355964 | 5.184931 | 5.10905 | 5.061245 | 4.800437 | 4.937645 | 3.664502 | 232.8865 | -504.4707 | 33.26618 | 34.78871 | 32.93693 | 34.59286 | 35.10893 | 30.94862 | 21.67314 | 10.91147 | 5.106373
|  | i-C7 selectivity | wt% | 69.51732 | 68.11914 | 70.9791 | 76.67582 | 75.42728 | 70.29479 | 70.28672 | 70.9506 | 70.05223 | 69.55845 | 68.95332 | 58.57162 | 58.00062 | 57.83567 | 56.93395 | 57.22494 | 41.33645 | 40.55564 | 40.62303 | 39.64273 | 20.45538 | 20.51223 | 10.03875 | 10.10344 | 9.782879 | 9.64403 | 9.521977 | 9.042359 | 9.287103 | 11.33048 | 645.3167 | -1351.689 | 88.69672 | 92.72839 | 88.40545 | 72.14373 | 70.22856 | 59.58669 | 40.53946 | 20.48381 | 9.631506
|  | Unidentified(C6-C7) | wt% | 21.21522 | 22.84904 | 21.84839 | 16.0499 | 15.80494 | 13.21148 | 13.42395 | 13.1542 | 12.94771 | 12.58129 | 13.13549 | 9.866602 | 9.748494 | 9.977038 | 9.587376 | 9.708118 | 6.294003 | 6.159727 | 6.194305 | 6.10042 | 3.107199 | 3.112566 | 1.797562 | 1.789165 | 1.750749 | 1.72429 | 1.692646 | 1.670455 | 1.657748 | -183.8358 | 22.45346 | 18.60707 | 27.24751 | 30.21327 | 26.59639 | 19.5535 | 13.06372 | 10.33719 | 6.187114 | 3.109882 | 1.726088
|  | Unidentified(C7-C8) | wt% | 43.20024 | 41.81432 | 45.83641 | 88.39445 | 87.67442 | 70.0976 | 69.40852 | 69.96881 | 68.81361 | 66.9689 | 66.69744 | 41.85756 | 40.98428 | 41.068 | 39.96853 | 40.66679 | 15.86781 | 15.20961 | 15.50971 | 14.62457 | 4.251127 | 4.246808 | 3.0797 | 3.176786 | 3.212057 | 3.240002 | 3.26254 | 3.322444 | 3.321496 | 54.51852 | -189.231 | -112.6884 | -567.5814 | 1390.201 | -603.8337 | 61.38397 | 69.05149 | 45.2071 | 15.30293 | 4.248968 | 3.230718
|  | Methylcyclopentane | wof% | 78.46764 | 78.56128 | 79.61935 | 76.70167 | 75.40248 | 65.82111 | 66.27449 | 65.13146 | 63.43323 | 59.85945 | 62.13854 | 59.96953 | 59.23021 | 60.09038 | 58.32813 | 57.92876 | 59.42815 | 58.76369 | 58.67847 | 59.37204 | 53.07155 | 53.04743 | 47.07377 | 46.13831 | 45.33513 | 45.0813 | 44.17792 | 44.3086 | 43.68925 | 8.735018 | 94.2797 | 94.31254 | 91.89163 | 91.22681 | 90.88075 | 77.75048 | 64.10395 | 59.61426 | 59.06059 | 53.05949 | 45.1149

## STCB vs ETCA
Synthetic feed blend |  | ETCA
n-hexane | wt% | 83.43
n-heptane | wt% | 10.37
n-octane | wt% | 5.36
STCB Results (ILS Unit)
[9 empty] | Reactor 1 | [6 empty] | Reactor 2 | [6 empty] | Reactor 6
Op. condtions and Results
|  | 1 | 2 | 3 | 4 | 5 | 6 |  | 1 | 2 | 3 | 4 | 5 | 6 |  | 1 | 2 | 3 | 4 | 5 | 6 |  | 1 | 2 | 3 | 4 | 5 | 6
Pressure | barg | 26 | 26 | 26 | 26 | 26 | 15 |  | 24 | 24 | 24 | 24 | 24 | 15 |  | 24 | 24 | 24 | 24 | 24 | 15 |  | 24 | 24 | 24 | 24 | 24 | 15
Temperature | oC | 190 | 200 | 210 | 220 | 230 | 230 |  | 190 | 200 | 210 | 220 | 230 | 230 |  | 190 | 200 | 210 | 220 | 230 | 230 |  | 190 | 200 | 210 | 220 | 230 | 230
Space velocity (weight basis) | h-1 | 1.7 | 1.7 | 1.7 | 1.7 | 1.7 | 1.7 |  | 2.325065 | 2.350343 | 2.355325 | 2.365408 | 2.351101 | 2.368536 |  | 2.41545 | 2.426154 | 2.457417 | 2.465784 | 2.439851 | 2.460526 |  | 2.40317 | 2.467612 | 2.471763 | 2.4993 | 2.439335 | 2.47859
H2/Naphtha | mol. Basis | 1.5 | 1.5 | 1.5 | 1.5 | 1.5 | 1.5 |  | 1.416076 | 1.400349 | 1.397434 | 1.391355 | 1.399928 | 1.389496 |  | 1.208985 | 1.203219 | 1.187846 | 1.183761 | 1.196383 | 1.186358 |  | 1.252563 | 1.218317 | 1.216284 | 1.202981 | 1.232366 | 1.212905
C1 | wt% | 0 | 0 | 0 | 0 | 0.01 | 0.01
C2 | wt% | 0.01 | 0 | 0.01 | 0.01 | 0.02 | 0.02 |  | 0.00111708755 | 0.0011172964 | 0.005141666 | 0.005501451 | 0.0361736274 | 0.01235504 |  | 0.00104313302 | 0.0011807575 | 0.00255899962 | 0.006328542575 | 0.01097024 | 0.01009611805 |  | 0.00147688896 | 0.00156256186 | 0.003637855 | 0.008732703525 | 0.018928159 | 0.01995588
C3 | wt% | 0.52 | 0.77 | 1.32 | 2.69 | 3.71 | 4.09 |  | 0.04510675 | 0.1494189 | 0.4904844 | 1.276743 | 2.486993 | 3.473892 |  | 0.03919772134 | 0.1473891 | 0.5207467 | 1.380807 | 2.612321 | 3.524409 |  | 0.07282423526 | 0.2685429 | 0.754707 | 1.954392 | 3.382994 | 4.256624
i-C4 | wt% | 1.19 | 1.89 | 3.01 | 5.71 | 6.83 | 7.37 |  | 0.1759778 | 0.4562816769 | 1.318007 | 2.949508 | 4.939372 | 6.519493 |  | 0.1351489 | 0.447726 | 1.384042 | 3.147519 | 5.188169 | 6.740841 |  | 0.2380377 | 0.7964037 | 1.918129 | 4.135478 | 6.237576 | 7.625863
n-C4 | wt% | 0.19 | 0.32 | 0.51 | 0.84 | 0.98 | 1 |  | 0.04661159 | 0.09350590035 | 0.2681707 | 0.5593642 | 0.8099795977 | 0.9221804 |  | 0.02992901094 | 0.0891083 | 0.2714034 | 0.5715258 | 0.8152143558 | 0.9364211 |  | 0.04926136432 | 0.1656051 | 0.3807471 | 0.717288 | 0.9049057 | 0.9895808
i-C5 | wt% | 0.04 | 0.27 | 0.12 | 1.89 | 0.3 | 0.34 |  | 0.1110383 | 0.1236258 | 0.337766 | 0.6781565 | 0.9514637 | 1.127844 |  | 0.05808556748 | 0.1185603 | 0.3445157 | 0.7071048 | 0.9979846676 | 1.242281 |  | 0.08031494618 | 0.2161965 | 0.4755825 | 0.8572445 | 1.045961 | 1.239995
n-C5 | wt% | 0.26 | 0.47 | 0.72 | 1.41 | 1.4 | 1.39 |  | 0.05009221 | 0.0085691281 | 0.0277739993 | 0.08129297 | 0.1799842 | 0.2762574 |  | 0.01843186002 | 0.008582639 | 0.03075641802 | 0.09393547 | 0.2020301 | 0.3103744 |  | 0.01308389166 | 0.01313979604 | 0.0393299 | 0.1188128 | 0.2414447293 | 0.3507295
2,2-dimeC4 | wt% | 0.19 | 0.25 | 0.44 | 0.92 | 1.62 | 2.09 |  | 0.03014569 | 0.0894938614 | 0.2866652 | 0.8343259 | 2.087006 | 3.275768 |  | 0.02999734766 | 0.08899672 | 0.2935738504 | 0.8581803 | 2.062158 | 3.01581 |  | 0.0519674465 | 0.1578882 | 0.4536167 | 1.421804 | 3.338222 | 4.886655
2,3-dimeC4 | wt% | 0.8 | 1.04 | 1.84 | 3.31 | 5.24 | 6.35 |  | 0.1626028 | 0.4146743 | 1.081698 | 2.498440663 | 4.584408 | 5.996365 |  | 0.1634606 | 0.4020364 | 1.092217 | 2.518519 | 4.709264 | 5.900151 |  | 0.2899241 | 0.7512974 | 1.74108 | 4.055828 | 6.581071 | 7.550171
2-meC5 | wt% | 2.66 | 3.83 | 6.04 | 11.56 | 17.77 | 21.14 |  | 1.496177 | 3.287558 | 7.131351 | 13.81414 | 21.51358 | 25.78156 |  | 1.474869 | 2.976075 | 6.742894 | 13.2661 | 21.54633 | 24.91378 |  | 2.69142 | 5.526528 | 10.29071 | 19.43122 | 27.19426 | 29.3533
3-meC5 | wt% | 1.86 | 2.36 | 3.63 | 6.92 | 11.05 | 13.29 |  | 1.171764 | 2.186456 | 4.444919 | 8.631314 | 13.65318 | 16.31777 |  | 1.167561 | 1.978896 | 4.156612 | 8.223081 | 13.61667 | 15.72069 |  | 1.877473 | 3.508474 | 6.40439 | 12.22582 | 17.32195 | 18.67193
n-C6 | wt% | 75.31 | 73.42 | 70.11 | 57.1 | 46.3 | 39.49 |  | 82.24153 | 78.53568 | 71.29987 | 58.08519 | 41.47856 | 31.76112 |  | 82.74624 | 79.09943 | 71.95634 | 58.90451 | 41.54819 | 33.25099 |  | 80.62452 | 74.43177 | 65.21217 | 46.53145 | 28.98895 | 22.37319
MCP | wt% | 0 | 0 | 0 | 0 | 0 | 0 |  | 0.4596884 | 0.3832783 | 0.3269813 | 0.3249902 | 0.3141732514 | 0.2696405 |  | 0.4667177 | 0.3681242 | 0.3037228 | 0.3049124 | 0.2933072547 | 0.2376755 |  | 0.4374496 | 0.3606211 | 0.3352373739 | 0.3318665 | 0.297910586 | 0.2531824
i-C7 | wt% | 1.23 | 1.66 | 2.12 | 2.54 | 2.2 | 1.73 |  | 1.335784 | 2.506638 | 4.223879 | 5.500391 | 4.858609 | 3.362407 |  | 1.2708 | 2.250228 | 3.904023 | 5.051983 | 4.554475 | 3.210926 |  | 2.151847 | 3.71048 | 5.107552 | 5.551822 | 3.585402 | 1.979176
n-C7 | wt% | 8.43 | 7.72 | 6.37 | 3.68 | 1.87 | 1.09 |  | 8.573641 | 7.547055 | 5.562063 | 3.111077 | 1.452947 | 0.6537868 |  | 8.593057 | 7.787593 | 5.815911 | 3.31861 | 1.323569 | 0.6980233 |  | 7.771082 | 6.334482193 | 4.365136 | 1.82582 | 0.6329081 | 0.2726545504
n-C8 | wt% | 3.39 | 2.66 | 1.55 | 0.43 | 0.16 | 0 |  | 2.972311 | 2.472678 | 1.22879 | 0.3563829 | 0.09496161 | 0.013279 |  | 2.878098 | 2.69479 | 1.373473 | 0.4248209 | 0.0591201546 | 0.01408564 |  | 2.248061 | 1.650108 | 0.7766217788 | 0.1195635 | 0.01330281045 | 0.004329364
i-C8 | wt% | 3.91 | 3.33 | 2.2 | 0.99 | 0.56 | 0.61 |  | 1.011124 | 1.74271 | 1.956878 | 1.2808 | 0.54243 | 0.2135846 |  | 0.8869727 | 1.539805 | 1.796237 | 1.204865 | 0.4382938 | 0.2422811 |  | 1.385783 | 2.105284 | 1.734465 | 0.6999677718 | 0.1987122 | 0.1513081
C8+ | wt% | -- | -- | -- | -- | -- | -- |  | 0.1152881 | 0.00125964415 | 0.0095537721 | 0.01238916 | 0.01617494 | 0.02270962 |  | 0.0405625429 | 0.001668557 | 0.01161056588 | 0.01851257495 | 0.0221795092 | 0.03024643 |  | 0.01547332288 | 0.00161328692 | 0.006880978 | 0.0128943475 | 0.01549020785 | 0.02133779
Total | wt% | 99.99 | 99.99 | 99.99 | 100 | 100.02 | 100.01 |  | 100 | 100 | 99.99999 | 100 | 99.99999 | 100 |  | 100.0002 | 100.0002 | 100.0006 | 100.0013 | 100.0002 | 99.99908 |  | 100 | 100 | 100 | 100 | 99.99999 | 99.99999
RON |  | 29.2 | 31.1 | 34.8 | 43.9 | 51.9 | 56.7 |  | 26.11224 | 28.15927 | 33.81749 | 44.25852712 | 56.96444 | 65.03454 |  | 26.1081 | 27.79824 | 33.51381 | 44.04632 | 57.47286 | 64.33158 |  | 27.51402 | 31.114 | 38.3801 | 52.91356 | 66.39278 | 72.09261
Yield Distribution
<C3 | wt% | 0.01 | 0 | 0.01 | 0.01 | 0.03 | 0.03 |  | 0.00111708755 | 0.0011172964 | 0.005141666 | 0.005501451 | 0.0361736274 | 0.01235504 |  | 0.00104313302 | 0.0011807575 | 0.00255899962 | 0.006328542575 | 0.01097024 | 0.01009611805 |  | 0.00147688896 | 0.00156256186 | 0.003637855 | 0.008732703525 | 0.018928159 | 0.01995588
C3 | wt% | 0.52 | 0.77 | 1.32 | 2.69 | 3.71 | 4.09 |  | 0.04510675 | 0.1494189 | 0.4904844 | 1.276743 | 2.486993 | 3.473892 |  | 0.03919772134 | 0.1473891 | 0.5207467 | 1.380807 | 2.612321 | 3.524409 |  | 0.07282423526 | 0.2685429 | 0.754707 | 1.954392 | 3.382994 | 4.256624
C4 | wt% | 1.38 | 2.21 | 3.52 | 6.55 | 7.81 | 8.37 |  | 0.2225894 | 0.5497876 | 1.586177 | 3.508872 | 5.749352 | 7.441673 |  | 0.1650779415 | 0.5368343 | 1.655446 | 3.719045 | 6.003384 | 7.677262 |  | 0.2872990489 | 0.9620087981 | 2.298876 | 4.852766 | 7.142482 | 8.615444
Gas (C1-C4) | wt% | 1.91 | 2.98 | 4.85 | 9.25 | 11.55 | 12.49 |  | 0.2688132 | 0.7003238 | 2.081803 | 4.791116 | 8.272518 | 10.92792 |  | 0.2053188 | 0.6854042 | 2.178752 | 5.10618 | 8.626675 | 11.21177 |  | 0.3616002 | 1.232114 | 3.057221 | 6.815891 | 10.5444 | 12.89202
C5+ | wt% | 98.09 | 97.02 | 95.15 | 90.75 | 88.45 | 87.51 |  | 99.73119 | 99.29968 | 97.9182 | 95.20888 | 91.72748 | 89.07208 |  | 99.79468 | 99.3146 | 97.82125 | 94.89382 | 91.37332 | 88.78823 |  | 99.6384 | 98.76789 | 96.94278 | 93.18411 | 89.4556 | 87.10798
Selectivities (i-C6)
2,2-dimeC4 | wt% | 2.339901 | 2.497502 | 3.303303 | 3.494113 | 4.363049 | 4.756486 |  | 1.709839 | 1.550405 | 2.207591 | 3.190621 | 4.885814 | 6.254821 |  | 2.152472 | 1.705229 | 2.381162 | 3.386713 | 4.838357 | 5.927991 |  | 1.434186 | 1.599941 | 2.319656 | 3.774379 | 6.053455 | 7.917017
2,3-dimeC4 | wt% | 9.852217 | 10.38961 | 13.81381 | 12.57121 | 14.11258 | 14.45152 |  | 9.320521 | 7.184255 | 8.331138 | 9.554661 | 10.72978 | 11.45071 |  | 11.84914 | 7.704593 | 8.859611 | 9.944017 | 11.04928 | 11.59813 |  | 8.010281 | 7.613783 | 9.028457 | 10.76706 | 11.93424 | 12.23304
2-meC5 | wt% | 32.75862 | 38.26174 | 45.34535 | 43.90429 | 47.85887 | 48.11106 |  | 86.22129 | 56.96236 | 54.93499 | 52.82729 | 50.36991 | 49.23356 |  | 107.7848 | 57.13491 | 54.70155 | 52.38534 | 50.55446 | 48.97346 |  | 74.76359 | 56.01954 | 54.17435 | 51.58515 | 49.31463 | 47.55899
3-meC5 | wt% | 22.9064 | 23.57642 | 27.25225 | 26.28181 | 29.7603 | 30.24579 |  | 67.20483 | 37.88474 | 34.24112 | 33.00712 | 31.96767 | 31.16094 |  | 84.87754 | 38.017 | 33.72121 | 32.46981 | 31.94901 | 30.90226 |  | 52.13546 | 35.56503 | 33.7604 | 32.45652 | 31.41194 | 30.25268
i-C6 selectivity | wt% | 67.85714 | 74.72527 | 89.71471 | 86.25142 | 96.0948 | 97.56486 |  | 164.4565 | 103.5818 | 99.71484 | 98.57969 | 97.95317 | 98.10003 |  | 206.664 | 104.5617 | 99.66354 | 98.18588 | 98.39112 | 97.40185 |  | 136.3435 | 100.7983 | 99.28286 | 98.58311 | 98.71426 | 97.96173
i-C7 selectivity | wt% | 63.40206 | 62.64151 | 53 | 37.96712 | 25.88235 | 18.64224 |  | 98.85246 | 87.9921 | 75.71257 | 58.7658 | 38.29083 | 22.50445 |  | 102.2858 | 87.15693 | 73.64476 | 55.55448 | 35.22661 | 21.84097 |  | 91.69723 | 83.29228 | 69.92388 | 46.72657 | 23.59369 | 11.35759
i-C8 selectivity | wt% | 198.4772 | 123.3333 | 57.74278 | 20.08114 | 10.76923 | 11.3806 |  | 67.71349 | 78.25327 | 56.4033 | 29.51612 | 11.84236 | 4.567287 |  | 58.44516 | 76.85303 | 54.01963 | 28.21724 | 9.460639 | 5.182113 |  | 61.38397 | 69.05149 | 45.2071 | 15.30293 | 4.248968 | 3.230718
n-C6 conversion | wt% | 9.73271 | 11.99808 | 15.96548 | 31.55939 | 44.50437 | 52.66691 |  | 2.457032 | 6.845772 | 15.40291 | 31.04378 | 50.72322 | 62.24651 |  | 1.859348 | 6.180287 | 14.62575 | 30.06921 | 50.63681 | 60.47326 |  | 4.369625 | 11.70298 | 22.61135 | 44.73695 | 65.54411 | 73.39467
n-C7 conversion | wt% | 18.70781 | 25.55448 | 38.57281 | 64.51302 | 81.96721 | 89.48891 |  | 12.38213 | 22.86769 | 43.13751 | 68.17693 | 85.12738 | 93.30392 |  | 12.18457 | 20.41207 | 40.54358 | 66.05316 | 86.45058 | 92.85044 |  | 20.57949 | 35.25264 | 55.36661 | 81.31602 | 93.51821 | 97.20632
n-C8 conversion | wt% | 36.75373 | 50.37313 | 71.08209 | 91.97761 | 97.01493 | 100 |  | 36.76048 | 47.38647 | 73.84596 | 92.41039 | 97.9763 | 99.71685 |  | 38.76566 | 42.66234 | 70.76707 | 90.95265 | 98.73997 | 99.69963 |  | 52.16719 | 64.88487 | 83.46815 | 97.4527 | 99.71636 | 99.90765
Naphtha/H2 mass ratio | mass basis | [6 empty] | 32.84879 | 31.20158 | 31.2917 | 31.81541 | 32.51164 | 32.80605 | 33.8374 | 38.31416 | 36.23506 | 36.31645 | 37.66585 | 38.19455 | 38.64457 | 40.09989 | 37.43101 | 35.35041 | 36.26526 | 36.82356 | 38.09951 | 38.66397 | 39.62387 | 34.44578 | 34.61709 | 34.63244 | 34.87249 | 35.39688 | 36.48865
Naphtha feed rate | g/hr | [7 empty] | 2.788006 | 2.818318 | 2.824292 | 2.836383 | 2.819226 | 2.840133 |  | 2.896388 | 2.909224 | 2.946711 | 2.956743 | 2.925647 | 2.950438
Note on N54: [Threaded comment] Your version of Excel allows you to read this threaded comment; however, any edits to it will get removed if the file is opened in a newer version of Excel. Learn more: https://go.microsoft.com/fwlink/?linkid=870924 Comment: Under no reaction conditions
Note on V54: [Threaded comment] Your version of Excel allows you to read this threaded comment; however, any edits to it will get removed if the file is opened in a newer version of Excel. Learn more: https://go.microsoft.com/fwlink/?linkid=870924 Comment: Under no reaction condition
Note on AC54: [Threaded comment] Your version of Excel allows you to read this threaded comment; however, any edits to it will get removed if the file is opened in a newer version of Excel. Learn more: https://go.microsoft.com/fwlink/?linkid=870924 Comment: Under no reaction condition

## Improvements
Improvements
Check the block 1 and block 2 Temperature
Install the check valves
Calibrate the N2 MFCs
check integration aspects of DHA
Calibration of GC at four points