## P. Yields - WABT 210 Act Fe (2)
C5/C6 ISOMERISATION - Horizon-2 Programme - DGD_Patent_Run - @ WABT 210 deg C - Actual Run Conditions
|  |  | 210 | 210 | 210
No | Component ↓ | UOM | Z-700A | Athos-1 | Athos-3
1 | Hydrogen | wt% | -0.05911120874 | -0.04663549273 | -0.07593811992
2 | Methane | wt% | 0.001982847212 | 0.001407079899 | 0.002925809349
3 | Ethane | wt% | 0.001955416903 | 0.001384773393 | 0.002909357349
4 | Propane | wt% | 0.1429725204 | 0.1007594395 | 0.2168483329
5 | n-Butane | wt% | 1.698259026 | 1.693304386 | 1.70390066
6 | iso-Butane | wt% | 2.73273472 | 2.087098987 | 3.582221658
7 | n-Pentane | wt% | 12.02764679 | 12.12287434 | 11.59957053
8 | iso-Pentane | wt% | 8.780756602 | 8.685395052 | 9.209008238
9 | Cyclopentane | wt% | 0.2795497269 | 0.2796669754 | 0.2793940488
10 | n-Hexane | wt% | 14.43995366 | 14.72285983 | 13.21818656
11 | 2-Methyl Pentane | wt% | 7.905671294 | 7.846640187 | 8.209094575
12 | 3-Methyl Pentane | wt% | 4.775472974 | 4.709329888 | 5.031869418
13 | 2,3-Dimethyl Butane | wt% | 1.811820812 | 1.751830931 | 2.016386289
14 | 2,2-Dimetyl Butane | wt% | 0.9559395015 | 0.8576846655 | 1.41400812
15 | Cyclohexane | wt% | 0.3222157212 | 0.3232374326 | 0.3205185209
16 | Methyl Cyclopentane | wt% | 0.6861885138 | 0.6866557936 | 0.6859032912
17 | Benzene | wt% | 1.628439611e-07 | 5.604420199e-07 | 4.830798e-10
18 | n-Heptane | wt% | 7.728580496 | 8.239374707 | 5.930297421
19 | iC7 Single Branched | wt% | 13.86037534 | 13.95935103 | 13.38140527
20 | iC7 Multi Branched | wt% | 8.949570415 | 8.435293028 | 11.0503842
21 | C7N | wt% | 0.8901388911 | 0.8949501559 | 0.8836011042
22 | Toluene | wt% | 0.0002231744696 | 0.0004153171175 | 1.203962044e-05
23 | C8P | wt% | 12.06710261 | 12.64712092 | 11.33749268
| Total → | wt% | 100 | 100 | 100
24 | Isomerate RON → | - | 54.5337721 | 53.66485774 | 57.48562148
25 | Isomerate MON → | - | 54.25410273 | 53.39702786 | 57.16475623
26 | C5+ Yield | wt% | 95.48120668 | 96.16268083 | 94.5671323
27 | C5+ Yield | lv% | 95.37112557 | 95.99879204 | 94.53097782
28 | C5+ product density | g/cc | 0.6682680305 | 0.6686371279 | 0.6677528708
29 | C5+ Isomearate MW | g/g-mol | 89.17826779 | 89.3065101 | 89.0089075
30 | H2 consumption | Nm3/m3 | 4.38724 | 3.461291 | 5.636135
31 | Reid Vapour Pressure | mbar | 483.847305 | 480.2556579 | 492.8252011
32 | ∆ RON (Prod - Feed) | - | 10.5337721 | 9.66485774 | 13.48562148
33 | ∆ MON (Prod - Feed) | - | 10.35410273 | 9.49702786 | 13.26475623
Simulation outuput - Operating Parameters
Benefit USD/RON-BBL
34 | Reactor Inlet Temp | °C | 203.3567 | 204.2995 | 201.4573 | 1.25
35 | Reactor Outlet Temp | °C | 213.3216 | 212.8503 | 214.2714
36 | Reactor dT | °C | 9.964913128 | 8.550750847 | 12.81410563
37 | WABT | °C | 210 | 210 | 210
38 | Reactor Inlet Pre | bar (g) | 25 | 25 | 25
39 | LHSV | hr(-1) | 1.472211884 | 1.475735577 | 1.466248283
40 | WHSV | hr(-1) | 1.390499248 | 1.98040802 | 1.568483152
41 | H2:HC ratio | mol:mol | 3 | 3 | 3
42 | Feed rate | BPD | 9429 | 9429 | 9429
43 | Isomerate | BPD | 8992.543 | 9051.726 | 8913.326
44 | ∆RON-BBL | - | 94725.4 | 87483.65 | 120201.7
45 | Simple Benefit Analysis | KUSD/Day | 118.4068 | 109.3546 | 150.2522 |  | 1000
|  | MUSD/Yr | 41.44236 | 38.27409 | 52.58826 |  | 667
|  |  | 100% | 92.35% | 126.9% |  | 1.49925
1499.25
9428.786
Note on G54: 5000 BPSD ~ 537 tpd @ 675 kg/m3 density
Note on H54: 5000 BPSD ~ 537 tpd @ 675 kg/m3 density
Note on I54: 5000 BPSD ~ 537 tpd @ 675 kg/m3 density

## P. Yields - WABT 215 Act Fe (2)
C5/C6 ISOMERISATION - Horizon-2 Programme - DGD_Patent_Run - @ WABT 215 deg C - Actual Run Conditions
No | Component ↓ | UOM | Z-700A | Athos-1 | Athos-3
1 | Hydrogen | wt% | -0.06447381096 | -0.05049047811 | -0.08382360071
2 | Methane | wt% | 0.002951176479 | 0.002091014227 | 0.004379433479
3 | Ethane | wt% | 0.002957921679 | 0.002091840121 | 0.004422592194
4 | Propane | wt% | 0.2152319677 | 0.1513986917 | 0.328583978
5 | n-Butane | wt% | 1.705324114 | 1.698465214 | 1.713248072
6 | iso-Butane | wt% | 2.923083076 | 2.224943486 | 3.858036243
7 | n-Pentane | wt% | 11.76820691 | 11.88452002 | 11.25165664
8 | iso-Pentane | wt% | 9.040455684 | 8.923937253 | 9.557272952
9 | Cyclopentane | wt% | 0.2793354928 | 0.2795121768 | 0.2791009567
10 | n-Hexane | wt% | 13.67404758 | 14.00737252 | 12.26793811
11 | 2-Methyl Pentane | wt% | 8.091387089 | 8.006602839 | 8.477395238
12 | 3-Methyl Pentane | wt% | 4.96495802 | 4.893442421 | 5.236276287
13 | 2,3-Dimethyl Butane | wt% | 1.94378109 | 1.888767963 | 2.131630387
14 | 2,2-Dimetyl Butane | wt% | 1.215216969 | 1.092545855 | 1.777033388
15 | Cyclohexane | wt% | 0.3090645088 | 0.3100393648 | 0.3077191894
16 | Methyl Cyclopentane | wt% | 0.6968112914 | 0.698025387 | 0.6952467604
17 | Benzene | wt% | 1.788304618e-08 | 7.650203024e-08 | 1.896442e-11
18 | n-Heptane | wt% | 6.750469329 | 7.258643482 | 5.063172471
19 | iC7 Single Branched | wt% | 13.62526116 | 13.76842291 | 13.01308057
20 | iC7 Multi Branched | wt% | 9.99166933 | 9.487640671 | 12.01661754
21 | C7N | wt% | 0.8856618803 | 0.8918630896 | 0.877304466
22 | Toluene | wt% | 7.361551243e-05 | 0.0001527031818 | 2.381517172e-06
23 | C8P | wt% | 11.97852558 | 12.5800115 | 11.22370595
| Total → | wt% | 100 | 100 | 100
24 | Isomerate RON → | - | 56.05912753 | 55.13725901 | 59.10513656
25 | Isomerate MON → | - | 55.75341967 | 54.84398597 | 58.75646646
26 | C5+ Yield | wt% | 95.21492556 | 95.97150023 | 94.17515328
27 | C5+ Yield | lv% | 95.12045596 | 95.8191891 | 94.16213945
28 | C5+ product density | g/cc | 0.6681605088 | 0.6685586114 | 0.6675898311
29 | C5+ Isomearate MW | g/g-mol | 89.14218499 | 89.2806397 | 88.95637302
30 | H2 consumption | Nm3/m3 | 7.16894421 | 5.614115488 | 9.320477695
31 | Reid Vapour Pressure | mbar | 488.1732384 | 484.0977569 | 498.4069342
32 | ∆ RON (Prod - Feed) | - | 12.05912753 | 11.13725901 | 15.10513656
33 | ∆ MON (Prod - Feed) | - | 11.85341967 | 10.94398597 | 14.85646646
Simulation outuput - Operating Parameters
Benefit USD/RON-BBL
34 | Reactor Inlet Temp | °C | 207.5645 | 208.6039 | 205.477 | 1.25
35 | Reactor Outlet Temp | °C | 218.7177 | 218.1981 | 219.7615
36 | Reactor dT | °C | 11.15322096 | 9.59420323 | 14.28453359
37 | WABT | °C | 215 | 215 | 215
38 | Reactor Inlet Pre | bar (g) | 25 | 25 | 25
39 | LHSV | hr(-1) | 1.472211884 | 1.475735577 | 1.466248283
40 | WHSV | hr(-1) | 1.390499248 | 1.98040802 | 1.568483152
41 | H2:HC ratio | mol:mol | 3 | 3 | 3
42 | Feed rate | BPD | 9429 | 9429 | 9429
43 | Isomerate | BPD | 8968.908 | 9034.791 | 8878.548
44 | ∆RON-BBL | - | 108157.2 | 100622.8 | 134111.7
45 | Simple Benefit Analysis | KUSD/Day | 135.1965 | 125.7785 | 167.6396 |  | 1000
|  | MUSD/Yr | 47.31878 | 44.02248 | 58.67386 |  | 667
|  |  | 100% | 93.03% | 124% |  | 1.49925
1499.25
9428.786
Note on G54: 5000 BPSD ~ 537 tpd @ 675 kg/m3 density
Note on H54: 5000 BPSD ~ 537 tpd @ 675 kg/m3 density
Note on I54: 5000 BPSD ~ 537 tpd @ 675 kg/m3 density

## P. Yields - WABT 220 Act Fe (2)
C5/C6 ISOMERISATION - Horizon-2 Programme - DGD_Patent_Run - @ WABT 220 deg C - Actual Run Conditions
[9 empty] | Experimental | Experimental
[9 empty] | 220 0C | 220 0C
No | Component ↓ | UOM | Z-700A | Athos-1 | Athos-3 |  |  |  | ATHOS-1 | ATHOS-3
1 | Hydrogen | wt% | -0.07177886872 | -0.05576011896 | -0.07593811992
2 | Methane | wt% | 0.00438919612 | 0.003112439198 | 0.002925809349 |  | Methane | wof% | 0 | 0
3 | Ethane | wt% | 0.004471267509 | 0.003165692994 | 0.002909357349 |  | Ethane | wof% | 0 | 0
4 | Propane | wt% | 0.3244349838 | 0.2284569442 | 0.2168483329 |  | Propane | wof% | 3.796035 | 10.35004
5 | n-Butane | wt% | 1.715382753 | 1.705831487 | 1.70390066 |  | n-Butane | wof% | 3.226275 | 3.844269
6 | iso-Butane | wt% | 3.168202222 | 2.403596033 | 3.582221658 |  | iso-Butane | wof% | 8.331678 | 19.1843
7 | n-Pentane | wt% | 11.46138561 | 11.59909705 | 11.59957053 |  | n-Pentane | wof% | 12.53702 | 11.98536
8 | iso-Pentane | wt% | 9.347672232 | 9.209647846 | 9.209008238 |  | iso-Pentane | wof% | 10.05035 | 11.77757
9 | Cyclopentane | wt% | 0.2790206991 | 0.2792839875 | 0.2793940488 |  | Cyclopentane | wof% | 0 | 0
10 | n-Hexane | wt% | 12.80753699 | 13.17938453 | 13.21818656 |  | n-Hexane | wof% | 14.26863 | 10.91722
11 | 2-Methyl Pentane | wt% | 8.331592132 | 8.227253119 | 8.209094575 |  | 2-Methyl Pentane | wof% | 8.5875 | 9.658524
12 | 3-Methyl Pentane | wt% | 5.164340507 | 5.090852684 | 5.031869418 |  | 3-Methyl Pentane | wof% | 5.18224 | 5.986638
13 | 2,3-Dimethyl Butane | wt% | 2.060168486 | 2.011063319 | 2.016386289 |  | 2,3-Dimethyl Butane | wof% | 1.874632 | 2.902467
14 | 2,2-Dimetyl Butane | wt% | 1.526307111 | 1.380583938 | 1.41400812 |  | 2,2-Dimethyl Butane | wof% | 0.389127 | 0.80555
15 | Cyclohexane | wt% | 0.2965405775 | 0.2975882171 | 0.3205185209 |  | Cyclohexane | wof% | 0.3219827 | 0.2603821
16 | Methyl Cyclopentane | wt% | 0.7057069354 | 0.7078417107 | 0.6859032912 |  | Methyl Cyclopentane | wof% | 0.6893512 | 0.6029371
17 | Benzene | wt% | 1.408240095e-09 | 7.623273629e-09 | 4.830798e-10 |  | Benzene | wof% | 0 | 0
18 | n-Heptane | wt% | 5.834873587 | 6.315362502 | 5.930297421 |  | n-Heptane | wof% | 7.500412 | 2.610083
19 | iC7 Single Branched | wt% | 13.3170318 | 13.50832476 | 13.38140527 |  | iC7 Single Branched | wof% | 13.31435 | 5.526204
20 | iC7 Multi Branched | wt% | 10.9539753 | 10.50725893 | 11.0503842 |  | iC7 Multi Branched | wof% | 4.202018 | 2.41972
21 | C7N | wt% | 0.8800539803 | 0.887833673 | 0.8836011042 |  | C7N | wof% | 1.069653 | 0.9214944
22 | Toluene | wt% | 2.057925413e-05 | 4.799380287e-05 | 1.203962044e-05 |  | Toluene | wof% | 0 | 0
23 | C8P | wt% | 11.88867191 | 12.51017324 | 11.33749268 |  | C8P | wof% | 4.954399 | 0.9643032
| Total → | wt% | 100 | 100 | 100 |  | C3 & Below | wof% | 0.01765629 | 0.02018028
24 | Isomerate RON → | - | 57.60973469 | 56.66821986 | 57.48562148 |  | C4-C5 Unknowns | wof% | 0 | 0.005536229
25 | Isomerate MON → | - | 57.2776688 | 56.34907488 | 57.16475623 |  | C5-C6 Unknowns | wof% | 0 | 0
[7 empty] | C6-C7 Unknowns | wof% | 0 | 0
26 | C5+ Yield | wt% | 94.85489845 | 95.71159752 | 94.5671323 |  | C7-C8 Unknowns | wof% | 0.05722763 | 0.007488769
27 | C5+ Yield | lv% | 94.78004366 | 95.57423329 | 94.53097782 |  | Total | wof% | 100.3705 | 100.7503
28 | C5+ product density | g/cc | 0.6680247505 | 0.6684569406 | 0.6677528708
29 | C5+ Isomearate MW | g/g-mol | 89.09622255 | 89.24752438 | 89.0089075
30 | H2 consumption | Nm3/m3 | 7.981205045 | 6.200055124 | 8.443678713
31 | Reid Vapour Pressure | mbar | 493.2205278 | 488.6022226 | 492.8252011
32 | ∆ RON (Prod - Feed) | - | 13.60973469 | 12.66821986 | 13.48562148
33 | ∆ MON (Prod - Feed) | - | 13.3776688 | 12.44907488 | 13.26475623
Simulation outuput - Operating Parameters
Benefit USD/RON-BBL
34 | Reactor Inlet Temp | °C | 211.6534 | 212.8031 | 201.4573 | 1.25
35 | Reactor Outlet Temp | °C | 224.1733 | 223.5984 | 214.2714
36 | Reactor dT | °C | 12.51990788 | 10.79532134 | 12.81410563
37 | WABT | °C | 220 | 220 | 220
38 | Reactor Inlet Pre | bar (g) | 25 | 25 | 25
39 | LHSV | hr(-1) | 1.472211884 | 1.475735577 | 1.466248283
40 | WHSV | hr(-1) | 1.390499248 | 1.98040802 | 1.568483152
41 | H2:HC ratio | mol:mol | 3 | 3 | 3
42 | Feed rate | BPD | 9429 | 9429 | 9429
43 | Isomerate | BPD | 8936.81 | 9011.694 | 8913.326
44 | ∆RON-BBL | - | 121627.6 | 114162.1 | 120201.7
45 | Simple Benefit Analysis | KUSD/Day | 152.0345 | 142.7027 | 150.2522 |  | 1000
|  | MUSD/Yr | 53.21208 | 49.94593 | 52.58826 |  | 667
|  |  | 100% | 93.86% | 98.83% |  | 1.49925
1499.25
9428.786
Note on G54: 5000 BPSD ~ 537 tpd @ 675 kg/m3 density
Note on H54: 5000 BPSD ~ 537 tpd @ 675 kg/m3 density
Note on I54: 5000 BPSD ~ 537 tpd @ 675 kg/m3 density

## Exp.Plan_Light Naphtha Isom.
Objective | Mononaphtha Upgrading is part of the Renewable Gasoline Theme within the Low Carbon Fuels Technology (LCF) Horizon 2 portfolio. This experimental program will generate the data required to support the SG1 decision planned for December 2026. The objective is to screen commercial isomerization catalysts based on: • Activity • Selectivity (minimizing hydrocracking and maximizing liquid yield C5+) • RON uplift The feedstock will be a commercial naphtha stream from Diamond Green Diesel (USA), produced via the HEFA/VO pathway. While catalyst stability is an important consideration, it is not included in the scope of this initial screening campaign. Based on the activity, selectivity, and RON uplift results, a decision will be made on whether catalyst stability should be evaluated in a subsequent study or as an extension of the current program.
Catalyst Loading Plan | Units | Block 1 |  |  |  | Block 2
Reactor | -- | 1 | 2 | 3 | 4 | 5 | 6 | 7 | 8
SCI number | -- | 10684 | 10910 | 10685 | -- | 10684 | 10910 | 10685 | --
CISPRO label | -- | C530823 | C569575 | C530817 | -- | C530823 | C569575 | C530817 | --
Catalyst | -- | Z-700A | ATHOS-1 | ATHOS-3 | SiC-INERT | Z-700A | ATHOS-1 | ATHOS-3 | SiC-INERT
Shape & Size | mm | CY 1.6 | CY 1.6 | CY 1.6 | 0.8mm | CY 1.6 | CY 1.6 | CY 1.6 | 0.8mm
CBD (as-is) | g/ml | 0.7625 | 0.5158 | 0.6492 | 1.77 | 0.7625 | 0.5158 | 0.6492 | 1.77
LOI | wt% | 7.06 | 3.33 | 3.6 | -- | 7.06 | 3.33 | 3.6 | --
CBD (dry basis) | g/ml | 0.7086675 | 0.49862386 | 0.6258288 | -- | 0.7086675 | 0.49862386 | 0.6258288 | --
Catalyst volume | ml | 2 | 2 | 2 | 2 | 2 | 2 | 2 | 2
Catalyst amount | gms | 1.525 | 1.0316 | 1.2984 | 3.54 | 1.525 | 1.0316 | 1.2984 | 3.54
Naphtha Flow rate | gms/hr | 2.007 | 2.007 | 2.007 | 2.007 | 2.007 | 2.007 | 2.007 | 2.007
H2 Flow rate | gms/hr | 0.135761 | 0.135761 | 0.135761 | 0.135761 | 0.135761 | 0.135761 | 0.135761 | 0.135761
H2 Flow rate | NPLH | 1.631917 | 1.631917 | 1.631917 | 1.631917 | 1.631917 | 1.631917 | 1.631917 | 1.631917
Op.Conditions | Units | 1 | 2 | 3
Pressure | barg | 25 | 25 | 25
Temperature (*) | oC | 210 | 220 | 230
LHSV | h-1 | 1.5 | 1.5 | 1.5
H2/Naphtha | mol.basis | 3 | 3 | 3
Duration | hrs | 72 | 72 | 72
Feed Density @ 15 oC | g/cc | 0.669 | To be updated following receipt of the analytical results
Feed molecular weight | -- | 88.7 | from offline DHA
Naphtha/H2 | mass ratio | 14.78333
H2 flow rate | NLPH
Note on A11: [Threaded comment] Your version of Excel allows you to read this threaded comment; however, any edits to it will get removed if the file is opened in a newer version of Excel. Learn more: https://go.microsoft.com/fwlink/?linkid=870924 Comment: Conditions: 483 oC @ 1 hr
Note on A12: [Threaded comment] Your version of Excel allows you to read this threaded comment; however, any edits to it will get removed if the file is opened in a newer version of Excel. Learn more: https://go.microsoft.com/fwlink/?linkid=870924 Comment: Estimated based on LOI

## Catalyst Loading Details
Catalyst Loading Diagram | [6 empty] | Block1 |  |  |  | Block2
[6 empty] | Zones | Reactor |  |  |  | Reactor
|  |  | Reactor ID | mm | 4.4 |  | 1 | 2 | 3 | 4 | 5 | 6 | 7 | 8
|  | Empty space | Isothermal zone height | mm | 300 | Catalyst | Z-700A | ATHOS-1 | ATHOS-3 | SiC | Z-700A | ATHOS-1 | ATHOS-3 | SiC
|  |  | Isothermal zone volume | ml | 4.563429 | Preheating Zone, mm | 384 | 378 | 380 |  | 380 | 387 | 386
|  | Preheating Zone SiC, 0.8 mm | Catalyst volume | ml | 2 | Catalyst Bed Zone, mm | 196 | 202 | 200 |  | 200 | 193 | 194
[6 empty] | Post Heating Zone, mm | 300 | 300 | 300 |  | 300 | 300 | 300
Z-700A, CY 1.6 (2 ml) + SiC 50 microns (2 ml) equally divided into 10 portions
Post Heating Zone SiC, 0.8 mm
Frit at the end of reactor bottom
Height ~ 10 mm
Size
0
930mm
930mm
300mm
~196 mm
420mm
50mm

## Catalyst Drying and Reduction
Steps | Start Temperature | Target Temperature | Ramp Rate, oC/hr | Holding, hrs | N2 flow, NLPH | H2 flow, NLPH | Pressure, barg | Remarks | Step | Time, hrs | Cumulative Time, hrs | Temperature, oC | N2/H2 flow | N2/H2, barg
1 | 25 | 25 | 0 | 2 | Y |  | 1 |  | 1 | 0 | 0 | 25 |  | 1
2 | 25 | 300 | 50 | 2 | Y |  | 1 |  |  | 2 | 2 | 25 |  | 1
3 | 300 | 150 | 50 | 0 | Y |  | 1 |  | 2 | 5.5 | 7.5 | 300 |  | 1
4 | 150 | 150 | 0 | 2 |  | Y | 1 | Switch to H₂ gas and flush the system until N₂ is reduced to <0.5 vol%, confirm through online GC |  | 2 | 9.5 | 300 |  | 1
5 | 150 | 150 | 0 | 1 |  | Y | 5 | Increase the reactor pressure from 1 to 5 barg | 3 | 3 | 12.5 | 150 |  | 1
6 | 150 | 300 | 50 | 2 |  | Y | 5 |  |  | 0 | 12.5 | 150 |  | 1
7 | 300 | 210 | 50 | 0 |  | Y | 5 |  | 4 | 0 | 12.5 | 150 |  | 1 | Switch to H₂ gas and flush the system until N₂ is reduced to <0.5 vol%, confirm through online GC
8 | 210 | 210 | 0 | 1 |  | Y | 25 | Increase the H2 pressure to first operating pressure |  | 2 | 14.5 | 150 |  | 1
9 | 210 | 210 | 0 | 1 |  | Y | 25 | Adjust H2 flow and introduce liquid feed as per condition 1 | 5 | 0 | 14.5 | 150 |  | 1 | Increase the reactor pressure from 1 to 5 barg
[10 empty] | 1 | 15.5 | 150 |  | 5
[9 empty] | 6 | 3 | 18.5 | 300 |  | 5
[10 empty] | 2 | 20.5 | 300 |  | 5
[9 empty] | 7 | 1.8 | 22.3 | 210 |  | 5
[10 empty] | 0 | 22.3 | 210 |  | 5
[9 empty] | 8 | 0 | 22.3 | 210 |  | 25 | Increase the H2 pressure to first operating pressure
[10 empty] | 1 | 23.3 | 210 |  | 25
[9 empty] | 9 | 0 | 23.3 | 210 |  | 25
[10 empty] | 1 | 24.3 | 210 |  | 25 | Adjust H2 flow and introduce liquid feed as per experimental condition
0.8333333
Heating
25 to 300 oC @ 50 oC/hr
300 oC @ 2 hrs
N2 (100%)
Cooling
300 to 150 oC @ 50 oC/hr
H2 (100%)
Heating
150 to 300 oC @ 50 oC/hr
300 oC @ 2 hrs
Cooling
300 to 210 oC @ 50 oC/hr
Feed Cut-in
1 barg
5 barg
25 barg

## GC Calibration Data
Below data generated on 7th Aug 2026
0 |  |  | N2 |  |  | H2 |  |  | H2 |  |  | N2
| ter # | Batch # | Conc (Vol%) | Area | RF | Conc (Vol%) | Area | RF | Conc (Vol%) | Area | RF | Conc (Vol%) | Area | RF
| CAN-01 | CFC2512006/30033552 | 80.23 | 442000000 | 1.81317e-07 | 19.77 | 4556250 | 4.3391e-06 | 100 | 17760613.6 | 5.63044e-06 | 100 | 477234205.7 | 2.09541e-07
| CSL/16-17/SB3-207 | CFC2512004/30035552 | 60.13 | 334000000 | 1.80091e-07 | 39.87 | 9023977 | 4.41823e-06 | 80.207 | 14914676 | 5.3501e-06 | 95.23 | 454519088 | 2.09518e-07
| CSL/17-18/SB3/043 | CFC2512005/30033552 | 40.24 | 229000000 | 1.76049e-07 | 59.76 | 13285364 | 4.49818e-06 | 15.79 | 2991265 | 5.2787e-06 | 83.93 | 401984047 | 2.08807e-07
| CSL/19-20/SB3/HP05 | CFC2512008/300333552 | 20.43 | 125000000 | 1.63839e-07 | 79.57 | 17515766 | 4.54276e-06 | 4.77 | 959013 | 4.97386e-06 | 9.63 | 51061913.5 | 1.88595e-07
[5 empty] | 1.75324e-07 |  |  | 4.44957e-06
[5 empty] | Inter/Extra polation | 4.571664071e-06 | Determined from Co-Pilot
[5 empty] | H2 | 100
[5 empty] | Inter/Extra polation | 1.636134e-07 | Determined from Co-Pilot
[5 empty] | N2 | 20

## H2+N2 Mixture Data
Date/Time | Sampled_reactor | 10i1TIC02 | 10i2TIC02 | 10i1PIC01 | 10i2PIC01 | 01i14FIC01 | 01i14FIC02 | 01i14FIC03 | 01i14FIC04 | 01i14FIC05 | 01i14FIC06 | 01i14FIC07 | 01i14FIC08 | 01i14FI01 | 10i1FIC01 | 10i1FIC02 | 10i1FIC03 | 10i1FIC04 | 10i2FIC01 | 10i2FIC02 | 10i2FIC03 | 10i2FIC04 | 10i2TIC01 | 02i2FIC01 | 02i2FIC02 | 02i2FIC03 | 02i2FIC04 | 02i2FIC05 | 02i2FIC06 | 02i2FIC07 | 02i2FIC08 | GC Date/Time | Name_H2 | Conc_H2 | ESTD_H2 | Area_H2 | RT_H2 | Date | Time Stamp | Conc_N2 | ESTD_N2 | Area_N2 | RT_N2 | H2 flow, NLPH | H2 Flow, SLPH
15.08.2026 14:56:31 | 1 | 210 | 210 | 24.9378 | 25.0391 | 1721.97 | 1722.65 | 1722.03 | 1722.87 | 1722.25 | 1721.96 | 1722.29 | 1722.12 | 1.14695 | 2499.72 | 2500.11 | 2499.56 | 2499.68 | 2499.87 | 2499.26 | 2499.71 | 1999.84 | 210.1 | 0.0652975 | -0.0625165 | -0.0599337 | -0.00119883 | -0.0779806 | -0.0402661 | -0.058016 | -0.0732969 | 15.08.2026 15:02:36 | H2 | 35.56022 | 36.22955 | 6434586 | 1.618333 | 2026-08-15 | 14:57 | 64.43978 | 65.652695 | 313316701 | 3.985 | 1.765877 | 1.645339
15.08.2026 15:09:52 | 2 | 210 | 210 | 24.932 | 25.0405 | 1699.11 | 1699.24 | 1699.57 | 1698.99 | 1699.68 | 1699.6 | 1699.17 | 1699.6 | 1.20248 | 2500.6 | 2499.93 | 2499.85 | 2500.82 | 2500.19 | 2499.53 | 2500.99 | 2000.27 | 210.1 | 0.0660444 | -0.0613775 | -0.0651451 | -0.00212536 | -0.0769276 | -0.0372773 | -0.0609451 | -0.0715204 | 15.08.2026 15:15:58 | H2 | 37.414609 | 37.681601 | 6692479 | 1.616667 | 2026-08-15 | 15:10 | 62.585391 | 63.032004 | 300809883 | 3.99 | 1.913014 | 1.782433
15.08.2026 15:23:14 | 3 | 210 | 210 | 24.9277 | 25.0463 | 1681.96 | 1681.56 | 1682.26 | 1681.97 | 1681.39 | 1682.08 | 1681.75 | 1681.67 | 1.17807 | 2500.32 | 2498.98 | 2499.76 | 2499.78 | 2500.2 | 2500.8 | 2499.68 | 2000.31 | 209.9 | 0.0625272 | -0.0655038 | -0.0610715 | 0.00141332 | -0.0831523 | -0.040555 | -0.0595964 | -0.0711781 | 15.08.2026 15:29:22 | H2 | 38.700399 | 38.980274 | 6923131 | 1.616667 | 2026-08-15 | 15:23 | 61.299601 | 61.742909 | 294657891 | 3.99 | 2.020262 | 1.88236
15.08.2026 15:36:35 | 4 | 210 | 210 | 24.9219 | 25.0333 | 1721.55 | 1721.62 | 1721.56 | 1721.17 | 1721.55 | 1721.76 | 1722.17 | 1721.33 | 1.1273 | 2500.02 | 2500.21 | 2500.54 | 2499.64 | 2499.97 | 2499.36 | 2498.83 | 2000.12 | 209.8 | 0.0671284 | -0.0638513 | -0.062137 | -0.00341551 | -0.0824494 | -0.0398183 | -0.0590364 | -0.072072 | 15.08.2026 15:42:39 | H2 | 40.129555 | 40.415839 | 7178096 | 1.618333 | 2026-08-15 | 15:37 | 59.870445 | 60.297559 | 287760196 | 3.993 | 2.144874 | 1.998466
15.08.2026 15:49:55 | 5 | 210 | 210 | 24.9841 | 25.0116 | 1689.77 | 1689.41 | 1688.99 | 1690.4 | 1688.92 | 1689.52 | 1688.86 | 1688.41 | 1.20062 | 2498.33 | 2499.35 | 2500.21 | 2499.79 | 2500.14 | 2499.76 | 2500.38 | 1999.98 | 210.1 | 0.0643429 | -0.0621697 | -0.058994 | 0.00347236 | -0.0803645 | -0.0399578 | -0.0576817 | -0.0692011 | 15.08.2026 15:56:01 | H2 | 40.177944 | 40.434132 | 7181345 | 1.618333 | 2026-08-15 | 15:50 | 59.822056 | 60.203501 | 287311318 | 3.993 | 2.149198 | 2.002495
15.08.2026 16:03:16 | 6 | 210 | 210 | 24.9479 | 25.026 | 1710.71 | 1710.96 | 1709.6 | 1710.9 | 1710.54 | 1710.63 | 1709.89 | 1710.07 | 1.13661 | 2500.03 | 2499.94 | 2499.64 | 2500.33 | 2499.74 | 2499.83 | 2500.62 | 2000.05 | 209.9 | 0.0630507 | -0.0651824 | -0.061963 | -0.00151453 | -0.0794198 | -0.042287 | -0.0612475 | -0.0727909 | 15.08.2026 16:09:25 | H2 | 39.429741 | 39.68851 | 7048918 | 1.618333 | 2026-08-15 | 16:03 | 60.570259 | 60.967769 | 290958662 | 3.992 | 2.083121 | 1.940928
15.08.2026 16:16:37 | 7 | 210 | 210.1 | 24.9566 | 25.026 | 1732.6 | 1732.76 | 1732.26 | 1730.99 | 1732 | 1732.54 | 1732.36 | 1731.76 | 1.09718 | 2500.03 | 2499.88 | 2500.28 | 2500.06 | 2499.77 | 2500.6 | 2500.31 | 1999.6 | 209.9 | 0.0591299 | -0.0676308 | -0.0643079 | -0.00335907 | -0.0848512 | -0.0438921 | -0.0670117 | -0.0728011 | 15.08.2026 16:22:42 | H2 | 40.09398 | 40.357361 | 7167710 | 1.618333 | 2026-08-15 | 16:17 | 59.90602 | 60.299548 | 287769688 | 3.995 | 2.1417 | 1.995509
15.08.2026 16:29:58 | 8 | 210 | 210 | 24.9884 | 25.0477 | 1746.36 | 1746.05 | 1746.45 | 1744.76 | 1745.23 | 1746.53 | 1746.33 | 1746.07 | 1.11366 | 2500.06 | 2500.11 | 2499.31 | 2500.31 | 2500.07 | 2499.23 | 2499.54 | 1999.8 | 209.9 | 0.063555 | -0.0641136 | -0.0630302 | -0.000721554 | -0.0775981 | -0.039084 | -0.0647792 | -0.069991 | 15.08.2026 16:36:04 | H2 | 44.706396 | 45.005458 | 7993240 | 1.621667 | 2026-08-15 | 16:30 | 55.293604 | 55.663488 | 265644853 | 3.998 | 2.587288 | 2.410681
15.08.2026 16:43:19 | 1 | 210 | 210 | 24.9638 | 25.0477 | 1726.7 | 1726.1 | 1726.66 | 1725.29 | 1726.62 | 1726.76 | 1726.44 | 1726.99 | 1.09068 | 2498.58 | 2500.04 | 2498.93 | 2499.93 | 2500.02 | 2499.51 | 2499.9 | 1999.59 | 209.9 | 0.0619934 | -0.0649598 | -0.0679281 | -0.00661796 | -0.080495 | -0.0419119 | -0.0620241 | -0.0739704 | 15.08.2026 16:49:24 | H2 | 40.864174 | 41.164029 | 7310979 | 1.62 | 2026-08-15 | 16:43 | 59.135826 | 59.569754 | 284286865 | 3.995 | 2.211271 | 2.060331
15.08.2026 16:56:40 | 2 | 210 | 210 | 25.1374 | 25.0203 | 1719.66 | 1719.81 | 1719.19 | 1718.65 | 1719 | 1719.79 | 1719.02 | 1718.66 | 1.15011 | 2499.93 | 2500.55 | 2500.14 | 2499.66 | 2499.5 | 2499.21 | 2500.21 | 2000.63 | 209.9 | 0.0621695 | -0.070568 | -0.0614616 | -0.00624094 | -0.0808944 | -0.0436409 | -0.0628531 | -0.0733058 | 15.08.2026 17:02:45 | H2 | 38.785206 | 39.064077 | 6938015 | 1.618333 | 2026-08-15 | 16:57 | 61.214794 | 61.654937 | 294238060 | 3.99 | 2.027495 | 1.889099
15.08.2026 17:10:02 | 3 | 210 | 210.1 | 25.1548 | 25.0275 | 1671.91 | 1670.95 | 1671.15 | 1671.24 | 1671.32 | 1671.48 | 1671.87 | 1671.52 | 1.20976 | 2499.7 | 2500.44 | 2499.83 | 2499.94 | 2499.95 | 2500.07 | 2500.42 | 2000.03 | 209.9 | 0.0660881 | -0.06438 | -0.0617342 | 0.000467063 | -0.078688 | -0.0392807 | -0.0614203 | -0.0710755 | 15.08.2026 17:16:07 | H2 | 39.031327 | 39.333505 | 6985867 | 1.616667 | 2026-08-15 | 17:10 | 60.968673 | 61.440689 | 293215595 | 3.99 | 2.048597 | 1.908761
15.08.2026 17:23:22 | 4 | 210 | 210 | 25.0362 | 25.0376 | 1720.3 | 1720.45 | 1720.62 | 1720.64 | 1720.89 | 1721.5 | 1720.72 | 1720.62 | 1.13806 | 2499.68 | 2499.85 | 2499.7 | 2500.46 | 2500.04 | 2499.98 | 2498.56 | 1999.51 | 209.9 | 0.0624495 | -0.0629168 | -0.0608679 | -0.000927323 | -0.0798253 | -0.0378168 | -0.0637876 | -0.0721733 | 15.08.2026 17:29:28 | H2 | 40.488398 | 40.810229 | 7248142 | 1.618333 | 2026-08-15 | 17:23 | 59.511602 | 59.984642 | 286266848 | 3.992 | 2.177103 | 2.028495
15.08.2026 17:36:44 | 5 | 210 | 210 | 25.0159 | 25.026 | 1713.65 | 1713.75 | 1713.27 | 1712.34 | 1713.96 | 1713.26 | 1713.29 | 1713.51 | 1.17603 | 2499.89 | 2499.53 | 2500.46 | 2500.4 | 2499.87 | 2500.38 | 2499.83 | 1999.84 | 210.1 | 0.0668129 | -0.0600516 | -0.0589901 | 0.00104899 | -0.0813134 | -0.0380675 | -0.0622586 | -0.0681095 | 15.08.2026 17:42:49 | H2 | 40.206935 | 40.494423 | 7192053 | 1.616667 | 2026-08-15 | 17:37 | 59.793065 | 60.220598 | 287392913 | 3.992 | 2.151791 | 2.004911
15.08.2026 17:50:04 | 6 | 210 | 210 | 25.1722 | 25.042 | 1725.94 | 1724.8 | 1725.5 | 1725.34 | 1724.61 | 1725.35 | 1724.64 | 1724.67 | 1.03248 | 2500.07 | 2500 | 2499.62 | 2500.26 | 2500.05 | 2500.03 | 2500.27 | 2000.49 | 209.9 | 0.0627917 | -0.0646015 | -0.0606802 | 0.00289717 | -0.0784531 | -0.0371928 | -0.0828119 | -0.0729054 | 15.08.2026 17:56:08 | H2 | 39.381737 | 39.693071 | 7049728 | 1.616667 | 2026-08-15 | 17:50 | 60.618263 | 61.097482 | 291577696 | 3.99 | 2.078937 | 1.93703
15.08.2026 18:03:25 | 7 | 210 | 210 | 25.1939 | 25.0231 | 1742.54 | 1742.48 | 1742.88 | 1742.79 | 1742.21 | 1742.3 | 1741.63 | 1742.52 | 1.09463 | 2500.22 | 2499.46 | 2499.78 | 2499.66 | 2499.71 | 2499.56 | 2499.82 | 1999.75 | 210.1 | 0.0674037 | -0.0612105 | -0.056821 | 0.000394319 | -0.0788011 | -0.0359232 | -0.0632226 | -0.0687809 | 15.08.2026 18:09:30 | H2 | 40.099606 | 40.421835 | 7179161 | 1.618333 | 2026-08-15 | 18:03 | 59.900394 | 60.381737 | 288161921 | 3.99 | 2.142202 | 1.995977
15.08.2026 18:16:45 | 8 | 210 | 210 | 25.217 | 25.026 | 1731.44 | 1731.08 | 1731.54 | 1731.21 | 1731.81 | 1730.95 | 1731.43 | 1731.49 | 1.10561 | 2500.45 | 2500.69 | 2500.75 | 2498.91 | 2499.75 | 2500.47 | 2500.15 | 2000.18 | 210 | 0.0649102 | -0.0652815 | -0.0616753 | -0.00307466 | -0.0825837 | -0.0397422 | -0.0680061 | -0.0730544 | 15.08.2026 18:22:55 | H2 | 44.726844 | 45.073575 | 8005338 | 1.62 | 2026-08-15 | 18:17 | 55.273156 | 55.701644 | 265826947 | 3.998 | 2.589429 | 2.412676
15.08.2026 18:30:07 | 1 | 210 | 210 | 25.1678 | 25.0318 | 1707.05 | 1706.27 | 1706.87 | 1706.34 | 1706.31 | 1706.55 | 1706.78 | 1707.5 | 1.12681 | 2499.69 | 2500.43 | 2499.46 | 2500.22 | 2499.34 | 2499.55 | 2499.58 | 2000.55 | 210 | 0.061197 | -0.0648694 | -0.0689901 | -0.0015583 | -0.0787076 | -0.0400276 | -0.0658284 | -0.0730793 | 15.08.2026 18:36:17 | H2 | 40.785816 | 41.125533 | 7304142 | 1.618333 | 2026-08-15 | 18:30 | 59.214184 | 59.707396 | 284943737 | 3.992 | 2.204111 | 2.053659
15.08.2026 18:43:29 | 2 | 210 | 210 | 25.2271 | 25.0709 | 1711.12 | 1713.19 | 1711.92 | 1713.98 | 1713.03 | 1712.42 | 1712.32 | 1711.91 | 1.20902 | 2499.38 | 2499.99 | 2499.84 | 2500.42 | 2500.13 | 2499.93 | 2499.22 | 2001.4 | 210.1 | 0.0660563 | -0.0606665 | -0.0579083 | 0.00605023 | -0.079522 | -0.0378092 | -0.0663702 | -0.068752 | 15.08.2026 18:49:35 | H2 | 38.932706 | 39.282493 | 6976807 | 1.618333 | 2026-08-15 | 18:43 | 61.067294 | 61.615947 | 294051983 | 3.99 | 2.040121 | 1.900863
15.08.2026 18:56:49 | 3 | 210 | 209.9 | 25.2141 | 25.0275 | 1718.59 | 1719.23 | 1718.04 | 1718.99 | 1718.56 | 1718.98 | 1719.15 | 1718.79 | 1.19624 | 2499.86 | 2499.74 | 2498.8 | 2499.48 | 2499.62 | 2499.65 | 2500.3 | 2000.12 | 210 | 0.063843 | -0.0636812 | -0.0623617 | -0.00193939 | -0.0799119 | -0.038603 | -0.0674864 | -0.070575 | 15.08.2026 19:03:00 | H2 | 39.264621 | 39.632571 | 7038983 | 1.616667 | 2026-08-15 | 18:57 | 60.735379 | 61.304534 | 292565818 | 3.988 | 2.068758 | 1.927546
15.08.2026 19:10:12 | 4 | 210 | 209.9 | 25.2344 | 25.0333 | 1410.28 | 1410.63 | 1410.24 | 1410.97 | 1410.56 | 1410.48 | 1410.08 | 1410.65 | 0.885295 | 2499.97 | 2500.08 | 2499.98 | 2500.38 | 2500.01 | 2500.79 | 2499.27 | 2498.76 | 209.9 | 0.0636343 | -0.0634696 | -0.0611877 | -0.00418974 | -0.07926 | -0.0359017 | -0.069949 | -0.0706495 | 15.08.2026 19:16:17 | H2 | 39.158706 | 39.532198 | 7021156 | 1.618333 | 2026-08-15 | 19:10 | 60.841294 | 61.421592 | 293124457 | 3.988 | 2.059586 | 1.919
15.08.2026 19:23:34 | 5 | 210 | 210 | 25.2445 | 25.0174 | 1412.21 | 1412.56 | 1412.66 | 1413.15 | 1412.59 | 1411.14 | 1412.34 | 1413.03 | 0.897577 | 2500.15 | 2499.98 | 2499.93 | 2499.75 | 2499.91 | 2499.78 | 2498.11 | 2498.66 | 210.2 | 0.0643264 | -0.0635533 | -0.0619428 | -0.00107051 | -0.0780118 | -0.0388908 | -0.0666864 | -0.0703112 | 15.08.2026 19:29:41 | H2 | 36.759007 | 37.089538 | 6587325 | 1.615 | 2026-08-15 | 19:24 | 63.240993 | 63.809645 | 304521050 | 3.985 | 1.860009 | 1.733046
15.08.2026 19:36:55 | 6 | 209.9 | 210 | 25.2286 | 25.0145 | 1394.15 | 1393.98 | 1394.25 | 1395.11 | 1394.05 | 1394.02 | 1393.64 | 1393.48 | 0.942269 | 2500.28 | 2499.7 | 2500.31 | 2500.33 | 2500.1 | 2500.09 | 2499.55 | 2500.28 | 209.9 | 0.0628075 | -0.0650414 | -0.0652889 | -0.00237245 | -0.0801575 | -0.0367679 | -0.0676358 | -0.0732433 | 15.08.2026 19:43:02 | H2 | 35.326567 | 35.668916 | 6335014 | 1.615 | 2026-08-15 | 19:37 | 64.673433 | 65.300181 | 311634386 | 3.982 | 1.747936 | 1.628623
15.08.2026 19:50:15 | 7 | 210 | 210 | 25.3053 | 25.0318 | 1439.23 | 1439.68 | 1439.38 | 1439.52 | 1439.7 | 1439.59 | 1439.49 | 1439.45 | 0.926743 | 2500.08 | 2499.79 | 2500.08 | 2499.94 | 2499.8 | 2499.36 | 2500.63 | 2500.73 | 210 | 0.064209 | -0.0602267 | -0.0643523 | -0.000377664 | -0.0801797 | -0.0376513 | -0.0662118 | -0.075412 | 15.08.2026 19:56:21 | H2 | 35.828062 | 36.157492 | 6421788 | 1.615 | 2026-08-15 | 19:50 | 64.171938 | 64.761983 | 309065925 | 3.983 | 1.786603 | 1.664651
15.08.2026 20:03:37 | 8 | 210 | 210 | 25.3139 | 25.0231 | 1419.11 | 1418.91 | 1419.06 | 1418.98 | 1419.29 | 1419.84 | 1418.84 | 1418.68 | 0.976489 | 2499.47 | 2500.39 | 2499.97 | 2499.92 | 2499.49 | 2500.16 | 2500.75 | 2499.4 | 209.9 | 0.0669396 | -0.0657066 | -0.0610396 | -0.00181499 | -0.0769289 | -0.0384857 | -0.0544137 | -0.0690591 | 15.08.2026 20:09:41 | H2 | 35.155656 | 35.502661 | 6305486 | 1.615 | 2026-08-15 | 20:04 | 64.844344 | 65.484392 | 312513501 | 3.98 | 1.734895 | 1.616472
15.08.2026 20:16:58 | 1 | 210 | 210 | 25.3067 | 25.0347 | 1404.32 | 1403.68 | 1403.94 | 1402.37 | 1404.11 | 1403.73 | 1403.34 | 1404.39 | 0.919694 | 2499.73 | 2499.97 | 2499.83 | 2498.59 | 2499.83 | 2499.7 | 2499.88 | 2501.3 | 209.9 | 0.0643376 | -0.0655164 | -0.0620677 | -0.00234727 | -0.0821225 | -0.0381143 | -0.0643327 | -0.0705118 | 15.08.2026 20:23:01 | H2 | 36.543137 | 36.90147 | 6553923 | 1.616667 | 2026-08-15 | 20:17 | 63.456863 | 64.079106 | 305807005 | 3.985 | 1.842796 | 1.717008
15.08.2026 20:30:18 | 2 | 210 | 210 | 25.2358 | 25.0231 | 1428.63 | 1428.34 | 1428.43 | 1428.2 | 1428.38 | 1428.66 | 1428.52 | 1428.97 | 0.895809 | 2498.81 | 2499.91 | 2499.51 | 2499.07 | 2499.91 | 2499.33 | 2499.87 | 2500.7 | 210.2 | 0.0645043 | -0.0639984 | -0.0547909 | -0.00108605 | -0.0775922 | -0.0363578 | -0.055598 | -0.0690558 | 15.08.2026 20:36:24 | H2 | 34.800023 | 35.156332 | 6243976 | 1.615 | 2026-08-15 | 20:30 | 65.199977 | 65.867545 | 314342039 | 3.982 | 1.707977 | 1.591392
15.08.2026 20:43:39 | 3 | 210 | 210 | 25.1244 | 25.0145 | 1408.85 | 1408.3 | 1409.04 | 1409.44 | 1409.03 | 1408.35 | 1408.54 | 1408.37 | 1.00303 | 2500.16 | 2500.12 | 2500.11 | 2500.29 | 2500.44 | 2499.1 | 2500.84 | 2499.04 | 209.8 | 0.0620199 | -0.0648327 | -0.0646248 | -0.00215499 | -0.0808003 | -0.0424208 | -0.0657054 | -0.0743425 | 15.08.2026 20:49:45 | H2 | 35.02793 | 35.387113 | 6284964 | 1.615 | 2026-08-15 | 20:44 | 64.97207 | 65.638305 | 313248028 | 3.98 | 1.725193 | 1.607433
15.08.2026 20:57:00 | 4 | 210 | 210 | 25.0116 | 25.0217 | 1450.62 | 1449.94 | 1450.59 | 1451.76 | 1450.74 | 1450.2 | 1450.8 | 1450.66 | 0.90199 | 2500.28 | 2500.24 | 2500.29 | 2499.9 | 2499.97 | 2498.66 | 2500.39 | 2499.77 | 209.9 | 0.0654883 | -0.0642279 | -0.0614044 | 0.00034473 | -0.0763147 | -0.0387865 | -0.0675048 | -0.0694745 | 15.08.2026 21:03:04 | H2 | 36.3346 | 36.730874 | 6523624 | 1.615 | 2026-08-15 | 20:57 | 63.6654 | 64.359749 | 307146330 | 3.982 | 1.826278 | 1.701617
15.08.2026 21:10:21 | 5 | 210 | 210 | 25.0043 | 25.0477 | 1418.68 | 1418.46 | 1417.87 | 1416.96 | 1417.86 | 1417.94 | 1417.94 | 1419.1 | 0.928181 | 2500.64 | 2499.8 | 2500.05 | 2499.7 | 2500.59 | 2499.61 | 2500.52 | 2498.53 | 210.2 | 0.0623852 | -0.0671347 | -0.0625069 | -0.00559905 | -0.0745244 | -0.0379629 | -0.0541092 | -0.0664773 | 15.08.2026 21:16:26 | H2 | 36.056449 | 36.427595 | 6469760 | 1.615 | 2026-08-15 | 21:10 | 63.943551 | 64.601752 | 308301248 | 3.982 | 1.804414 | 1.681246
15.08.2026 21:23:41 | 6 | 210 | 210 | 24.9754 | 25.0231 | 1417.62 | 1417.12 | 1417.12 | 1416.01 | 1417.22 | 1417.15 | 1417.16 | 1417.85 | 0.913386 | 2499.88 | 2500.05 | 2500.29 | 2499.87 | 2499.44 | 2500.39 | 2500.34 | 2500.24 | 209.9 | 0.0618708 | -0.0642331 | -0.0649568 | -0.00272243 | -0.0838557 | -0.0405771 | -0.0641839 | -0.0712579 | 15.08.2026 21:29:51 | H2 | 35.153819 | 35.532412 | 6310770 | 1.615 | 2026-08-15 | 21:24 | 64.846181 | 65.54455 | 312800598 | 3.98 | 1.734755 | 1.616341
15.08.2026 21:37:03 | 7 | 210 | 210 | 25.0593 | 25.0275 | 1408.63 | 1408.17 | 1408.12 | 1408.49 | 1408.57 | 1406.96 | 1407.62 | 1407.83 | 0.877759 | 2500.59 | 2500.15 | 2500.47 | 2499.35 | 2500.16 | 2499.83 | 2499.65 | 2500.15 | 210.1 | 0.0676652 | -0.062163 | -0.058348 | -0.00173867 | -0.0735363 | -0.0330714 | -0.0732192 | -0.0669901 | 15.08.2026 21:43:07 | H2 | 35.797169 | 36.195238 | 6428492 | 1.616667 | 2026-08-15 | 21:37 | 64.202831 | 64.916774 | 309804640 | 3.982 | 1.784204 | 1.662415
15.08.2026 21:50:23 | 8 | 210 | 210 | 25.0579 | 25.0448 | 1433.17 | 1433.79 | 1433.01 | 1433.45 | 1433.38 | 1433.34 | 1433.29 | 1433.56 | 0.921007 | 2500.29 | 2500.33 | 2499.96 | 2499.92 | 2499.81 | 2499.43 | 2499.62 | 2500.5 | 210 | 0.0647791 | -0.0625294 | -0.0622155 | -0.00196674 | -0.0772474 | -0.0374723 | -0.0574752 | -0.0699524 | 15.08.2026 21:56:30 | H2 | 35.22815 | 35.63742 | 6329420 | 1.615 | 2026-08-15 | 21:50 | 64.77185 | 65.52435 | 312704195 | 3.982 | 1.740418 | 1.621618
15.08.2026 22:03:45 | 1 | 210 | 210 | 25.1085 | 25.0203 | 1451.93 | 1451.84 | 1451.51 | 1451.42 | 1452.04 | 1453.67 | 1452.68 | 1453.07 | 0.887657 | 2500.03 | 2499.44 | 2500.07 | 2500.16 | 2499.55 | 2500.38 | 2499.91 | 2499.98 | 210 | 0.0640244 | -0.065921 | -0.0595925 | 0.000563014 | -0.0768109 | -0.0411656 | -0.0631775 | -0.071592 | 15.08.2026 22:09:49 | H2 | 36.452102 | 36.866629 | 6547735 | 1.616667 | 2026-08-15 | 22:04 | 63.547898 | 64.270554 | 306720659 | 3.983 | 1.835572 | 1.710277
15.08.2026 22:17:06 | 2 | 210 | 210 | 25.1548 | 25.0318 | 1416.66 | 1416.74 | 1416.59 | 1417.6 | 1417.22 | 1417.09 | 1416.89 | 1416.74 | 0.954568 | 2500.78 | 2499.94 | 2500.85 | 2499.15 | 2500.16 | 2500.95 | 2498.85 | 2500.11 | 210 | 0.0652198 | -0.0633594 | -0.0582151 | -0.000930614 | -0.0772955 | -0.0374277 | -0.0589886 | -0.0706181 | 15.08.2026 22:23:11 | H2 | 100 | 35.073362 | 6229240 | 1.615 | 2026-08-15 | 22:17 | 0 | 0 | 0 | 0 | #DIV/0!
15.08.2026 22:30:26 | 3 | 210 | 210 | 25.1765 | 25.0289 | 1422.05 | 1421.86 | 1421.5 | 1421.31 | 1421.89 | 1421.32 | 1421.55 | 1421.66 | 0.896346 | 2499.49 | 2499.91 | 2499.67 | 2500.21 | 2500 | 2499.71 | 2500.53 | 2500.1 | 209.9 | 0.0628691 | -0.0658712 | -0.0582469 | -0.000346666 | -0.0787891 | -0.0377281 | -0.0580318 | -0.0682582 | 15.08.2026 22:36:36 | H2 | 34.818162 | 35.213143 | 6254066 | 1.616667 | 2026-08-15 | 22:30 | 65.181838 | 65.921269 | 314598429 | 3.982 | 1.709343 | 1.592664
15.08.2026 22:43:49 | 4 | 209.9 | 210 | 25.1519 | 25.0203 | 1407.86 | 1408.06 | 1407.55 | 1407.57 | 1407.41 | 1407.77 | 1408.07 | 1407.63 | 0.93023 | 2500.42 | 2500.34 | 2498.98 | 2500.12 | 2500.08 | 2499.72 | 2499.82 | 2500.46 | 210 | 0.0651273 | -0.0633413 | -0.0575899 | -0.00158498 | -0.0826805 | -0.0391003 | -0.0665161 | -0.0708663 | 15.08.2026 22:49:58 | H2 | 36.04887 | 36.474052 | 6478011 | 1.615 | 2026-08-15 | 22:44 | 63.95113 | 64.705409 | 308795936 | 3.982 | 1.803821 | 1.680693
15.08.2026 22:57:11 | 5 | 210.1 | 210 | 25.1939 | 25.0289 | 1430.31 | 1430.5 | 1430.48 | 1430.19 | 1430.33 | 1430.49 | 1430.5 | 1429.8 | 0.930645 | 2498.56 | 2499.82 | 2499.94 | 2499.75 | 2500.07 | 2500.14 | 2500.72 | 2499.26 | 209.9 | 0.0636339 | -0.0653769 | -0.0649995 | 0.00171304 | -0.0780465 | -0.0326063 | -0.0578281 | -0.0684567 | 15.08.2026 23:03:15 | H2 | 36.012061 | 36.406842 | 6466074 | 1.615 | 2026-08-15 | 22:57 | 63.987939 | 64.689404 | 308719556 | 3.98 | 1.800942 | 1.678011
15.08.2026 23:10:30 | 6 | 210 | 210.1 | 25.1968 | 25.0391 | 1415.14 | 1414.5 | 1414.8 | 1414.69 | 1415.26 | 1414.08 | 1414.52 | 1414.66 | 0.914323 | 2498.83 | 2500.07 | 2499.94 | 2498.52 | 2499.97 | 2499 | 2500.6 | 2500.22 | 209.8 | 0.0642314 | -0.0698975 | -0.0608962 | -0.00313263 | -0.0762175 | -0.0366476 | -0.074378 | -0.0692299 | 15.08.2026 23:16:35 | H2 | 35.123203 | 35.513443 | 6307401 | 1.616667 | 2026-08-15 | 23:10 | 64.876797 | 65.597616 | 313053846 | 3.982 | 1.732426 | 1.614172
15.08.2026 23:23:51 | 7 | 210.1 | 210.1 | 25.1881 | 25.0231 | 1412.35 | 1412.22 | 1412.15 | 1413.39 | 1412.4 | 1412.17 | 1412.06 | 1412.34 | 0.959669 | 2500.09 | 2500.6 | 2499.81 | 2500.25 | 2499.25 | 2499.6 | 2499.77 | 2500.46 | 210.2 | 0.065282 | -0.0626377 | -0.0607869 | -0.00229383 | -0.0788046 | -0.0393944 | -0.0604748 | -0.0643816 | 15.08.2026 23:29:57 | H2 | 35.823931 | 36.22495 | 6433769 | 1.615 | 2026-08-15 | 23:24 | 64.176069 | 64.894466 | 309698179 | 3.982 | 1.786282 | 1.664352
15.08.2026 23:37:12 | 8 | 210 | 210 | 25.2271 | 25.0318 | 1404.25 | 1404.1 | 1405.23 | 1405.21 | 1405.05 | 1404.85 | 1404.2 | 1404.58 | 0.947817 | 2499.55 | 2500.1 | 2499.62 | 2499.72 | 2500.45 | 2499.95 | 2500.02 | 2499.98 | 209.9 | 0.0649649 | -0.0656954 | -0.0573854 | -0.00109171 | -0.0771943 | -0.0380661 | -0.0629641 | -0.0675948 | 15.08.2026 23:43:22 | H2 | 35.169522 | 35.574657 | 6318273 | 1.616667 | 2026-08-15 | 23:37 | 64.830478 | 65.577293 | 312956857 | 3.98 | 1.73595 | 1.617455
15.08.2026 23:50:35 | 1 | 210 | 209.9 | 25.1968 | 25.0579 | 1412.94 | 1413.45 | 1413.68 | 1415.2 | 1413.64 | 1413.26 | 1413.3 | 1413.52 | 0.956593 | 2499.61 | 2500 | 2500.68 | 2499.92 | 2500.15 | 2499.96 | 2499.94 | 2500.53 | 210 | 0.0593118 | -0.0633369 | -0.0616461 | -0.00791292 | -0.080852 | -0.0411257 | -0.0922889 | -0.0745808 | 15.08.2026 23:56:40 | H2 | 36.496474 | 36.897264 | 6553176 | 1.616667 | 2026-08-15 | 23:51 | 63.503526 | 64.200898 | 306388239 | 3.98 | 1.83909 | 1.713555
16.08.2026 00:03:56 | 2 | 210 | 210 | 25.2228 | 25.0391 | 1418.62 | 1418.9 | 1418.63 | 1416.69 | 1418.22 | 1417.43 | 1417.91 | 1418.06 | 0.885036 | 2499.93 | 2500.26 | 2499.97 | 2500.11 | 2499.98 | 2499.7 | 2499.4 | 2500.55 | 210 | 0.0660196 | -0.063692 | -0.0600164 | -0.00154234 | -0.0759315 | -0.0374478 | -0.0707937 | -0.0699965 | 16.08.2026 00:10:05 | H2 | 100 | 34.992059 | 6214800 | 1.615 | 2026-08-16 | 0:04 | 0 | 0 | 0 | 0 | #DIV/0! | #DIV/0!
16.08.2026 00:17:17 | 3 | 210 | 210 | 25.2402 | 25.0275 | 1434.96 | 1435.88 | 1435.51 | 1434.81 | 1436.08 | 1435.84 | 1436.24 | 1436.39 | 0.948814 | 2499.3 | 2500.26 | 2499.62 | 2500.09 | 2499.8 | 2499.99 | 2499.5 | 2500.38 | 210.1 | 0.0655745 | -0.0635258 | -0.0584998 | 0.00114854 | -0.0792895 | -0.0382409 | -0.0942294 | -0.073889 | 16.08.2026 00:23:21 | H2 | 34.913508 | 35.301181 | 6269702 | 1.616667 | 2026-08-16 | 0:17 | 65.086492 | 65.8092 | 314063594 | 3.98 | 1.716535 | 1.599365
16.08.2026 00:30:38 | 4 | 210 | 210 | 25.2648 | 25.0101 | 1444.48 | 1444.62 | 1444.25 | 1445.25 | 1443.76 | 1444.46 | 1444.35 | 1444.44 | 0.920554 | 2499.64 | 2499.3 | 2499.08 | 2500.02 | 2500.35 | 2499.45 | 2499.77 | 2501.31 | 209.9 | 0.0624593 | -0.0661445 | -0.0614515 | -8.01398e-05 | -0.077938 | -0.0398052 | -0.108166 | -0.0757631 | 16.08.2026 00:36:43 | H2 | 35.99978 | 36.386825 | 6462519 | 1.615 | 2026-08-16 | 0:31 | 64.00022 | 64.688307 | 308714317 | 3.98 | 1.799983 | 1.677117
16.08.2026 00:43:59 | 5 | 210 | 210.1 | 25.217 | 25.0203 | 1423.51 | 1423.56 | 1423.35 | 1423.89 | 1423.61 | 1423.44 | 1422.98 | 1423.12 | 0.939699 | 2500.08 | 2500.03 | 2499.78 | 2499.1 | 2499.67 | 2500.18 | 2500.94 | 2500.32 | 210.1 | 0.0662206 | -0.0627123 | -0.0571915 | -0.00334093 | -0.0811581 | -0.0371482 | -0.084135 | -0.0708623 | 16.08.2026 00:50:04 | H2 | 36.108971 | 36.494243 | 6481597 | 1.615 | 2026-08-16 | 0:44 | 63.891029 | 64.572728 | 308162736 | 3.98 | 1.808528 | 1.685079
16.08.2026 00:57:20 | 6 | 210 | 210 | 25.2836 | 25.0116 | 1456.26 | 1457.03 | 1456.7 | 1457.33 | 1456.52 | 1456.55 | 1456.51 | 1456.78 | 0.894632 | 2500.16 | 2499.99 | 2500.19 | 2499.19 | 2500.24 | 2499.07 | 2500.31 | 2499.85 | 210 | 0.0633099 | -0.06221 | -0.0614199 | 0.000884914 | -0.0797331 | -0.0386274 | -0.0811457 | -0.0706111 | 16.08.2026 01:03:24 | H2 | 35.203222 | 35.586549 | 6320385 | 1.615 | 2026-08-16 | 0:57 | 64.796778 | 65.502349 | 312599200 | 3.98 | 1.738517 | 1.619847
16.08.2026 01:10:41 | 7 | 210 | 210 | 25.2604 | 25.0477 | 1429.66 | 1429.87 | 1429.93 | 1428.28 | 1429.29 | 1429.73 | 1430.59 | 1429.95 | 0.877804 | 2498.92 | 2500.2 | 2499.93 | 2499.01 | 2500.04 | 2499.97 | 2499.9 | 2500.02 | 210.2 | 0.062815 | -0.0642732 | -0.0593599 | 0.00020503 | -0.080065 | -0.0376871 | -0.079323 | -0.0710968 | 16.08.2026 01:16:46 | H2 | 35.810595 | 36.18212 | 6426162 | 1.616667 | 2026-08-16 | 1:11 | 64.189405 | 64.855353 | 309511516 | 3.98 | 1.785246 | 1.663387
16.08.2026 01:24:01 | 8 | 210.1 | 210 | 25.2763 | 25.0318 | 1429.53 | 1429.73 | 1429.58 | 1429.3 | 1429.43 | 1429.17 | 1430.15 | 1429.48 | 0.924821 | 2499.78 | 2499.84 | 2500.48 | 2499.79 | 2500.21 | 2500.07 | 2499.96 | 2500.84 | 210 | 0.065529 | -0.0633256 | -0.0621709 | -0.00852303 | -0.0819 | -0.0427409 | -0.0817862 | -0.0745336 | 16.08.2026 01:30:07 | H2 | 100 | 35.653511 | 6332278 | 1.615 | 2026-08-16 | 1:24 | 0 | 0 | 0 | 0 | #DIV/0! | #DIV/0!
16.08.2026 01:37:22 | 1 | 210 | 210 | 25.2445 | 25.042 | 1402.49 | 1402.57 | 1402.8 | 1403.13 | 1402.92 | 1402.53 | 1402.48 | 1403.08 | 0.966331 | 2499.78 | 2499.06 | 2500.08 | 2499.36 | 2499.29 | 2499.85 | 2501.17 | 2498.87 | 209.9 | 0.0615638 | -0.0641011 | -0.0599135 | 0.00249998 | -0.0774177 | -0.0436846 | -0.0692025 | -0.0679823 | 16.08.2026 01:43:28 | H2 | 36.593024 | 36.972509 | 6566540 | 1.616667 | 2026-08-16 | 1:37 | 63.406976 | 64.064535 | 305737467 | 3.983 | 1.846763 | 1.720704
16.08.2026 01:50:43 | 2 | 210 | 210.1 | 25.1808 | 25.0217 | 1444.97 | 1445.54 | 1445.55 | 1445.64 | 1445.33 | 1445.41 | 1444.9 | 1445.34 | 0.907323 | 2499.59 | 2499.81 | 2500.19 | 2499.37 | 2499.38 | 2499.82 | 2499.84 | 2500.4 | 210 | 0.0643298 | -0.0668664 | -0.0633718 | -0.00246111 | -0.0835668 | -0.0386535 | -0.0707226 | -0.071291 | 16.08.2026 01:56:48 | H2 | 100 | 35.178702 | 6247949 | 1.616667 | 2026-08-16 | 1:51 | 0 | 0 | 0 | 0 | #DIV/0! | #DIV/0!
16.08.2026 02:04:03 | 3 | 210 | 210 | 25.3168 | 25.0231 | 1424.54 | 1423.75 | 1424.45 | 1424.09 | 1423.96 | 1424.07 | 1424.48 | 1424.36 | 0.950124 | 2502.66 | 2499.71 | 2500.01 | 2499.79 | 2499.6 | 2499.83 | 2499.39 | 2500.4 | 210.1 | 0.0605834 | -0.0624465 | -0.0595278 | -0.00708006 | -0.0809378 | -0.0372198 | -0.0713177 | -0.0704811 | 16.08.2026 02:10:12 | H2 | 100 | 35.052276 | 6225495 | 1.615 | 2026-08-16 | 2:04 | 0 | 0 | 0 | 0 | #DIV/0! | #DIV/0!
16.08.2026 02:17:25 | 4 | 210 | 209.9 | 25.3082 | 25.0333 | 1424.28 | 1423.99 | 1424.32 | 1425.4 | 1424.89 | 1426.03 | 1425.12 | 1424.44 | 0.904367 | 2500.75 | 2500.33 | 2499.91 | 2500.46 | 2500.1 | 2499.55 | 2499.62 | 2500.16 | 210 | 0.0650799 | -0.0635341 | -0.0561045 | -0.00169004 | -0.0732506 | -0.0352823 | -0.0696938 | -0.0685862 | 16.08.2026 02:23:30 | H2 | 35.963339 | 36.329339 | 6452309 | 1.615 | 2026-08-16 | 2:17 | 64.036661 | 64.688365 | 308714593 | 3.98 | 1.797137 | 1.674466
16.08.2026 02:30:47 | 5 | 210 | 210.1 | 25.3501 | 25.0203 | 1436.65 | 1436.74 | 1436.24 | 1436.47 | 1436.41 | 1436.76 | 1435.88 | 1436.3 | 0.860276 | 2500.54 | 2500 | 2499.96 | 2500.1 | 2500.14 | 2499.11 | 2500.08 | 2499.91 | 210.1 | 0.0642759 | -0.064858 | -0.0607934 | -0.00161755 | -0.0781806 | -0.0399402 | -0.0757156 | -0.0731175 | 16.08.2026 02:36:52 | H2 | 100 | 36.44322 | 6472535 | 1.615 | 2026-08-16 | 2:31 | 0 | 0 | 0 | 0 | #DIV/0! | #DIV/0!
16.08.2026 02:44:07 | 6 | 210 | 210 | 25.3733 | 25.0333 | 1398.57 | 1398.69 | 1398.36 | 1397.84 | 1398.22 | 1398.03 | 1398.59 | 1398.32 | 0.913814 | 2499.91 | 2499.95 | 2499.85 | 2499.78 | 2500.37 | 2499.85 | 2499.81 | 2499.8 | 209.9 | 0.0643803 | -0.0647219 | -0.0552293 | -0.00240015 | -0.0814193 | -0.0374477 | -0.071061 | -0.065711 | 16.08.2026 02:50:15 | H2 | 100 | 35.547513 | 6313452 | 1.615 | 2026-08-16 | 2:44 | 0 | 0 | 0 | 0 | #DIV/0! | #DIV/0!
16.08.2026 02:57:28 | 7 | 209.9 | 210 | 25.3443 | 25.0391 | 1416.17 | 1415.74 | 1416.21 | 1415.68 | 1415.84 | 1415.47 | 1416.36 | 1415.52 | 0.95459 | 2499.67 | 2500.03 | 2500.44 | 2500.36 | 2499.46 | 2499.93 | 2500.22 | 2500 | 210 | 0.0692035 | -0.063024 | -0.0553455 | 0.00402329 | -0.0785202 | -0.0373573 | -0.0664344 | -0.0652578 | 16.08.2026 03:03:32 | H2 | 35.788842 | 36.131637 | 6417196 | 1.615 | 2026-08-16 | 2:57 | 64.211158 | 64.826191 | 309372346 | 3.98
16.08.2026 03:10:49 | 8 | 210 | 209.9 | 25.2575 | 25.0275 | 1386.95 | 1386.48 | 1386.59 | 1384.96 | 1386.56 | 1385.87 | 1386.56 | 1386.31 | 0.970284 | 2500.46 | 2499.85 | 2500.87 | 2499.53 | 2500.27 | 2499.98 | 2500.22 | 2500.07 | 209.8 | 0.0638362 | -0.0656246 | -0.0585122 | -0.00169305 | -0.0782012 | -0.040457 | -0.0599287 | -0.0686923 | 16.08.2026 03:16:53 | H2 | 100 | 35.555266 | 6314829 | 1.616667 | 2026-08-16 | 3:11 | 0 | 0 | 0 | 0
16.08.2026 03:24:10 | 1 | 209.9 | 210 | 25.2416 | 25.0333 | 1430.12 | 1429.71 | 1429.41 | 1431.02 | 1429.93 | 1429.8 | 1429.36 | 1429.31 | 0.913718 | 2500 | 2499.86 | 2500.24 | 2499.53 | 2499.84 | 2499.77 | 2501.06 | 2500.07 | 210.1 | 0.0660672 | -0.0649148 | -0.0566545 | 0.000326567 | -0.0767074 | -0.0392528 | -0.055781 | -0.0667719 | 16.08.2026 03:30:19 | H2 | 100 | 36.93201 | 6559347 | 1.615 | 2026-08-16 | 3:24 | 0 | 0 | 0 | 0
16.08.2026 03:37:32 | 2 | 209.9 | 210 | 25.1013 | 25.0159 | 1407.23 | 1407.09 | 1406.12 | 1403.83 | 1406.05 | 1407.32 | 1406.82 | 1407.63 | 0.881199 | 2500.17 | 2499.42 | 2499.32 | 2499.58 | 2500.08 | 2499.7 | 2498.58 | 2500.55 | 209.7 | 0.0640018 | -0.0612342 | -0.05996 | 0.0019466 | -0.0796666 | -0.0357355 | -0.0526158 | -0.0667025 | 16.08.2026 03:43:40 | H2 | 100 | 35.292516 | 6268163 | 1.616667 | 2026-08-16 | 3:38 | 0 | 0 | 0 | 0
16.08.2026 03:50:53 | 3 | 210 | 210 | 25.0622 | 25.0318 | 1438.6 | 1439.19 | 1439.4 | 1439.83 | 1439.2 | 1438.34 | 1438.67 | 1438.48 | 0.915402 | 2500.1 | 2499.57 | 2499.37 | 2499.25 | 2500.43 | 2499.64 | 2499.75 | 2500.56 | 209.9 | 0.0654283 | -0.0619496 | -0.0559086 | -0.00517018 | -0.0781128 | -0.0382084 | -0.0624172 | -0.066334 | 16.08.2026 03:56:58 | H2 | 100 | 35.532491 | 6310784 | 1.616667 | 2026-08-16 | 3:51 | 0 | 0 | 0 | 0
16.08.2026 04:04:13 | 4 | 210 | 209.9 | 25.1071 | 25.0159 | 1434.48 | 1434.51 | 1434.3 | 1434.15 | 1434.26 | 1434.83 | 1433.92 | 1433.66 | 0.877565 | 2499.39 | 2500.03 | 2499.88 | 2500.15 | 2499.99 | 2499.52 | 2499.97 | 2500.06 | 210.1 | 0.0631401 | -0.0597379 | -0.0547182 | -0.00114969 | -0.0787305 | -0.0335804 | -0.0743909 | -0.0661057 | 16.08.2026 04:10:19 | H2 | 100 | 36.463225 | 6476088 | 1.615 | 2026-08-16 | 4:04 | 0 | 0 | 0 | 0
16.08.2026 04:17:34 | 5 | 210 | 210 | 25.0477 | 25.0289 | 1448.35 | 1448.25 | 1448.9 | 1449.59 | 1448.77 | 1449.34 | 1449.16 | 1449.21 | 0.955463 | 2500.08 | 2500.18 | 2500.05 | 2499.73 | 2499.94 | 2499.77 | 2500.22 | 2500.39 | 210.2 | 0.0637853 | -0.0682151 | -0.0624039 | -0.00075493 | -0.0755966 | -0.0366724 | -0.0675623 | -0.0697415 | 16.08.2026 04:23:40 | H2 | 100 | 36.381843 | 6461634 | 1.615 | 2026-08-16 | 4:18 | 0 | 0 | 0 | 0
16.08.2026 04:30:55 | 6 | 210 | 210 | 25.0984 | 25.0231 | 1426.21 | 1425.73 | 1426.06 | 1424.9 | 1425.58 | 1425.53 | 1426.25 | 1426.15 | 0.850312 | 2499.93 | 2500.33 | 2499.52 | 2500.22 | 2499.97 | 2500.13 | 2499.35 | 2500.2 | 209.9 | 0.0639846 | -0.0629017 | -0.055252 | -0.00383018 | -0.0778758 | -0.0356248 | -0.0635069 | -0.0683153 | 16.08.2026 04:37:03 | H2 | 100 | 35.504969 | 6305896 | 1.615 | 2026-08-16 | 4:31 | 0 | 0 | 0 | 0
16.08.2026 04:44:16 | 7 | 210 | 210 | 25.1042 | 25.0347 | 1429.39 | 1429.49 | 1429.81 | 1429.3 | 1428.75 | 1429.16 | 1429.74 | 1428.7 | 0.879672 | 2499.89 | 2500.58 | 2500.16 | 2499.93 | 2500.25 | 2500.18 | 2499.35 | 2501.13 | 210 | 0.0654372 | -0.0612109 | -0.0573913 | -0.00211125 | -0.0800737 | -0.036318 | -0.0652149 | -0.0698554 | 16.08.2026 04:50:25 | H2 | 35.935392 | 36.274442 | 6442559 | 1.616667 | 2026-08-16 | 4:44 | 64.064608 | 64.669056 | 308622447 | 3.98
16.08.2026 04:57:37 | 8 | 210 | 210 | 25.1562 | 25.0231 | 1452.71 | 1452.66 | 1452.25 | 1452.33 | 1452.03 | 1452.78 | 1452.5 | 1452.4 | 0.945372 | 2501.01 | 2499.76 | 2499.45 | 2499.53 | 2500.33 | 2499.62 | 2499.18 | 2500.21 | 210.1 | 0.0629409 | -0.0646117 | -0.0582379 | -0.00441517 | -0.0831115 | -0.0410171 | -0.0615066 | -0.0703405 | 16.08.2026 05:03:47 | H2 | 100 | 35.621964 | 6326675 | 1.615 | 2026-08-16 | 4:58 | 0 | 0 | 0 | 0
16.08.2026 05:10:59 | 1 | 210.1 | 210.1 | 25.2141 | 25.0217 | 1416.99 | 1416.74 | 1416.15 | 1417.03 | 1416.73 | 1416.22 | 1416.85 | 1416.57 | 0.953559 | 2499.3 | 2499.79 | 2500.01 | 2499.52 | 2499.64 | 2499.22 | 2499.88 | 2499.44 | 209.8 | 0.0668619 | -0.0652807 | -0.0572853 | 0.00295775 | -0.0779099 | -0.0367203 | -0.0608646 | -0.0687419 | 16.08.2026 05:17:09 | H2 | 100 | 36.894764 | 6552732 | 1.616667 | 2026-08-16 | 5:11 | 0 | 0 | 0 | 0
16.08.2026 05:24:22 | 2 | 210 | 210 | 25.2402 | 25.0087 | 1461.7 | 1461.2 | 1461.23 | 1461.12 | 1461.11 | 1461.29 | 1461.65 | 1461.19 | 0.872703 | 2500.13 | 2500.41 | 2499.91 | 2500.26 | 2499.67 | 2499.04 | 2499.82 | 2498.94 | 209.9 | 0.062597 | -0.0641749 | -0.0571283 | -0.00300302 | -0.0806891 | -0.0406204 | -0.0627281 | -0.0704321 | 16.08.2026 05:30:26 | H2 | 100 | 35.052209 | 6225483 | 1.616667 | 2026-08-16 | 5:24 | 0 | 0 | 0 | 0
16.08.2026 05:37:44 | 3 | 210 | 210 | 25.23 | 25.0145 | 1431.01 | 1429.56 | 1429.42 | 1429.99 | 1429.39 | 1429.08 | 1429.13 | 1430.01 | 0.908129 | 2499.93 | 2499.17 | 2500.15 | 2498.82 | 2499.19 | 2500.02 | 2500.06 | 2499.7 | 209.9 | 0.0629638 | -0.0664322 | -0.0599131 | -0.00283787 | -0.0795041 | -0.0372793 | -0.0582328 | -0.066213 | 16.08.2026 05:43:47 | H2 | 100 | 35.169187 | 6246259 | 1.616667 | 2026-08-16 | 5:38 | 0 | 0 | 0 | 0
16.08.2026 05:51:05 | 4 | 210 | 210.1 | 25.2141 | 25.0043 | 1443.27 | 1443.58 | 1443.34 | 1442.32 | 1443.21 | 1443.43 | 1443.03 | 1443.44 | 0.931252 | 2499.62 | 2500.08 | 2500.55 | 2500.16 | 2500.11 | 2500.21 | 2500.31 | 2499.73 | 209.9 | 0.0641476 | -0.069837 | -0.0587888 | -0.00729673 | -0.0787407 | -0.0418422 | -0.0627053 | -0.0699645 | 16.08.2026 05:57:09 | H2 | 100 | 36.489024 | 6480670 | 1.616667 | 2026-08-16 | 5:51 | 0 | 0 | 0 | 0
16.08.2026 06:04:25 | 5 | 210 | 210 | 25.2807 | 25.0116 | 1431.28 | 1430.68 | 1431.1 | 1431.82 | 1430.96 | 1431.43 | 1431 | 1431.36 | 0.946354 | 2499.7 | 2500.59 | 2499.87 | 2500.45 | 2499.69 | 2499.52 | 2499.36 | 2500.32 | 209.7 | 0.0613917 | -0.0652905 | -0.0568183 | 0.00108703 | -0.0785535 | -0.037769 | -0.0541087 | -0.0647364 | 16.08.2026 06:10:29 | H2 | 100 | 36.445557 | 6472950 | 1.616667 | 2026-08-16 | 6:04 | 0 | 0 | 0 | 0
16.08.2026 06:17:47 | 6 | 210 | 210 | 25.2214 | 25.0174 | 1450.27 | 1450.18 | 1449.36 | 1448.22 | 1449.45 | 1449.03 | 1449.96 | 1449.65 | 0.8575 | 2498.51 | 2499.64 | 2500.41 | 2499.75 | 2499.82 | 2498.96 | 2500.09 | 2499.72 | 210.1 | 0.0636864 | -0.0637685 | -0.0594408 | 0.00149676 | -0.0774665 | -0.0404371 | -0.0763252 | -0.0716916 | 16.08.2026 06:23:54 | H2 | 100 | 35.537243 | 6311628 | 1.616667 | 2026-08-16 | 6:18 | 0 | 0 | 0 | 0
16.08.2026 06:31:06 | 7 | 210 | 209.9 | 25.2242 | 25.0174 | 1450.21 | 1451.06 | 1451.08 | 1451.7 | 1451.04 | 1450.88 | 1450.94 | 1450.53 | 0.914778 | 2499.39 | 2499.87 | 2499.68 | 2500.02 | 2500.03 | 2499.68 | 2499.01 | 2499.89 | 209.9 | 0.0647225 | -0.0622522 | -0.0587685 | -0.00395581 | -0.0769837 | -0.0394331 | -0.0774562 | -0.069238 | 16.08.2026 06:37:11 | H2 | 100 | 36.287032 | 6444795 | 1.616667 | 2026-08-16 | 6:31 | 0 | 0 | 0 | 0
16.08.2026 06:44:27 | 8 | 209.9 | 210 | 25.1432 | 25.0448 | 1451.96 | 1451.8 | 1452.22 | 1453.07 | 1452.01 | 1451.91 | 1451.95 | 1451.95 | 0.915318 | 2500.87 | 2499.48 | 2500.03 | 2499.96 | 2499.82 | 2499.7 | 2501.33 | 2499.26 | 210 | 0.0630094 | -0.064306 | -0.0579856 | -0.00136517 | -0.0818687 | -0.0395931 | -0.0780988 | -0.0715559 | 16.08.2026 06:50:32 | H2 | 100 | 35.572433 | 6317878 | 1.616667 | 2026-08-16 | 6:44 | 0 | 0 | 0 | 0
16.08.2026 06:57:48 | 1 | 210 | 210 | 25.1765 | 25.0101 | 1442.84 | 1442.28 | 1442.94 | 1444.13 | 1442.59 | 1442.84 | 1442.49 | 1442.67 | 0.922206 | 2500.14 | 2500.41 | 2500.25 | 2499.53 | 2499.96 | 2499.86 | 2499.49 | 2500.85 | 209.7 | 0.0626393 | -0.0657854 | -0.0630753 | -0.000615836 | -0.0799376 | -0.0405939 | -0.084205 | -0.0706723 | 16.08.2026 07:03:53 | H2 | 36.611453 | 36.971169 | 6566302 | 1.616667 | 2026-08-16 | 6:58 | 63.388547 | 64.011356 | 305483682 | 3.98
16.08.2026 07:11:10 | 2 | 209.9 | 210 | 25.1693 | 25.0405 | 1445.99 | 1446.22 | 1446.14 | 1444.85 | 1446.28 | 1445.99 | 1445.38 | 1445.81 | 0.857757 | 2501.17 | 2500.07 | 2499.93 | 2499.8 | 2500.43 | 2500.03 | 2500.28 | 2500.13 | 209.9 | 0.0634942 | -0.062598 | -0.0570643 | -0.00188532 | -0.0743917 | -0.0381396 | -0.0997273 | -0.0694177 | 16.08.2026 07:17:19 | H2 | 100 | 35.123833 | 6238204 | 1.615 | 2026-08-16 | 7:11 | 0 | 0 | 0 | 0
16.08.2026 07:24:31 | 3 | 210 | 210 | 25.0231 | 25.0145 | 1390.65 | 1390.01 | 1390.46 | 1390.04 | 1389.87 | 1389.48 | 1390.07 | 1390.01 | 0.990079 | 2500.51 | 2498.93 | 2499.08 | 2500.08 | 2499.97 | 2499.26 | 2499.59 | 2500.87 | 209.9 | 0.0645814 | -0.0634741 | -0.0577757 | -0.00273893 | -0.0794402 | -0.0359228 | -0.0705854 | -0.0678099 | 16.08.2026 07:30:40 | H2 | 100 | 35.519068 | 6308400 | 1.616667 | 2026-08-16 | 7:25 | 0 | 0 | 0 | 0
16.08.2026 07:37:54 | 4 | 210 | 209.9 | 24.974 | 25.0376 | 1388.22 | 1388.33 | 1388.7 | 1389.81 | 1388.82 | 1389.02 | 1389.22 | 1388.43 | 0.994639 | 2499.82 | 2499.69 | 2500.49 | 2500.28 | 2500.04 | 2500.38 | 2500.24 | 2499.97 | 209.9 | 0.0625819 | -0.0612069 | -0.0561613 | 0.000135808 | -0.0772636 | -0.0378646 | -0.0584584 | -0.0657876 | 16.08.2026 07:44:02 | H2 | 100 | 36.458636 | 6475273 | 1.615 | 2026-08-16 | 7:38 | 0 | 0 | 0 | 0
16.08.2026 07:51:14 | 5 | 210 | 210 | 24.9928 | 25.0116 | 1404.48 | 1404.66 | 1404.6 | 1405.6 | 1404.79 | 1406.14 | 1404.81 | 1404.49 | 0.953828 | 2498.91 | 2500 | 2500.89 | 2499.6 | 2499.73 | 2500.66 | 2499.69 | 2500.6 | 210.2 | 0.0625039 | -0.0630527 | -0.054821 | 0.00224106 | -0.0785998 | -0.0352404 | -0.0620958 | -0.066889 | 16.08.2026 07:57:20 | H2 | 100 | 36.356156 | 6457072 | 1.615 | 2026-08-16 | 7:51 | 0 | 0 | 0 | 0
16.08.2026 08:04:35 | 6 | 210 | 210 | 24.9899 | 25.0145 | 1447.46 | 1447.9 | 1447.28 | 1447.47 | 1447.22 | 1447.38 | 1447.89 | 1447.4 | 0.911502 | 2499.69 | 2499.61 | 2501 | 2499.93 | 2499.5 | 2499.87 | 2499.54 | 2499.97 | 209.9 | 0.0642857 | -0.0586847 | -0.0662594 | -0.00048227 | -0.0782758 | -0.0375421 | -0.324558 | -0.088286 | 16.08.2026 08:10:44 | H2 | 100 | 35.55169 | 6314194 | 1.615 | 2026-08-16 | 8:05 | 0 | 0 | 0 | 0
16.08.2026 08:17:56 | 7 | 210 | 210 | 24.9797 | 25.0275 | 1415.38 | 1415.98 | 1415.38 | 1415.13 | 1415.2 | 1415.47 | 1415.35 | 1415.28 | 0.951018 | 2499.95 | 2500.17 | 2500.14 | 2499.82 | 2499.51 | 2500.27 | 2499.77 | 2501.01 | 210.3 | 0.0659365 | -0.0596432 | -0.0603118 | -0.00354818 | -0.0770694 | -0.0369742 | -0.25473 | -0.120705 | 16.08.2026 08:24:06 | H2 | 100 | 36.288625 | 6445078 | 1.616667 | 2026-08-16 | 8:18 | 0 | 0 | 0 | 0
16.08.2026 08:31:18 | 8 | 210 | 210 | 24.9928 | 25.0116 | 1437.38 | 1437.44 | 1437.46 | 1437.01 | 1436.51 | 1435.96 | 1437.34 | 1437.16 | 0.919689 | 2499.21 | 2499.33 | 2499.01 | 2499.52 | 2500.64 | 2500.22 | 2498.68 | 2500.35 | 209.9 | 0.0643061 | -0.064435 | -0.0585704 | -0.000466118 | -0.0775155 | -0.0377835 | -0.145931 | -0.0733422 | 16.08.2026 08:37:23 | H2 | 100 | 35.63684 | 6329317 | 1.615 | 2026-08-16 | 8:31 | 0 | 0 | 0 | 0
16.08.2026 08:44:40 | 1 | 210 | 210 | 24.9696 | 25.0333 | 1410.81 | 1410.34 | 1411.12 | 1412.38 | 1411.01 | 1411.28 | 1411.29 | 1410.98 | 1.03108 | 2499.84 | 2500.19 | 2499.64 | 2500 | 2499.74 | 2500.02 | 2500.52 | 2498.78 | 209.9 | 0.0645229 | -0.0630075 | -0.0623826 | -0.00692845 | -0.081047 | -0.0421614 | -0.0947245 | -0.071361 | 16.08.2026 08:50:48 | H2 | 100 | 36.9939 | 6570339 | 1.616667 | 2026-08-16 | 8:45 | 0 | 0 | 0 | 0
16.08.2026 08:58:00 | 2 | 210 | 210 | 24.958 | 25.0174 | 1445.93 | 1445.5 | 1445.26 | 1444.69 | 1445.42 | 1446.1 | 1445.41 | 1446.28 | 0.845606 | 2498.29 | 2500.5 | 2500.58 | 2499.97 | 2500.46 | 2500.07 | 2499.29 | 2501.1 | 210 | 0.0682606 | -0.0626018 | -0.0609083 | -0.00677423 | -0.0762572 | -0.0387836 | -0.0501043 | -0.0672416 | 16.08.2026 09:04:05 | H2 | 100 | 35.127341 | 6238827 | 1.616667 | 2026-08-16 | 8:58 | 0 | 0 | 0 | 0
16.08.2026 09:11:22 | 3 | 209.9 | 210 | 24.9769 | 25.0159 | 1446.24 | 1446.5 | 1446.73 | 1447.14 | 1446.36 | 1446.7 | 1446.21 | 1446.38 | 0.948264 | 2498.99 | 2500.35 | 2498.68 | 2499.42 | 2500.04 | 2500.16 | 2499.42 | 2500.24 | 209.9 | 0.0650768 | -0.0662473 | -0.0623261 | -0.00165218 | -0.0760777 | -0.0379917 | -0.0609031 | -0.0638756 | 16.08.2026 09:17:28 | H2 | 100 | 35.294154 | 6268454 | 1.615 | 2026-08-16 | 9:11 | 0 | 0 | 0 | 0
16.08.2026 09:24:42 | 4 | 210.1 | 210 | 24.987 | 25.0217 | 1436.13 | 1437.39 | 1436.25 | 1436.58 | 1436.62 | 1436.64 | 1435.7 | 1435.16 | 0.949062 | 2499.02 | 2499.65 | 2500.05 | 2499.39 | 2499.55 | 2499.11 | 2500.1 | 2500.01 | 210.1 | 0.0642651 | -0.0699178 | -0.0606355 | -0.00141866 | -0.0797115 | -0.040859 | -0.0605989 | -0.0671245 | 16.08.2026 09:30:52 | H2 | 100 | 36.394573 | 6463895 | 1.616667 | 2026-08-16 | 9:25 | 0 | 0 | 0 | 0
16.08.2026 09:38:05 | 5 | 210 | 210 | 24.9653 | 25.0087 | 1424.33 | 1424.31 | 1424.71 | 1424.41 | 1424.81 | 1424.38 | 1425.02 | 1424.27 | 0.972833 | 2499.03 | 2500.02 | 2499.99 | 2499.77 | 2500.21 | 2500.24 | 2499.6 | 2500.36 | 210.1 | 0.0646884 | -0.060463 | -0.0572755 | 0.000783811 | -0.0778948 | -0.0390258 | -0.0555186 | -0.0645531 | 16.08.2026 09:44:11 | H2 | 100 | 36.474154 | 6478029 | 1.616667 | 2026-08-16 | 9:38 | 0 | 0 | 0 | 0
16.08.2026 09:51:26 | 6 | 209.9 | 209.9 | 24.9262 | 25.0203 | 1440.24 | 1440.21 | 1439.9 | 1438.9 | 1439.72 | 1439.78 | 1440.01 | 1439.65 | 0.956831 | 2499.67 | 2499.38 | 2500.14 | 2500.49 | 2499.58 | 2500.02 | 2499.99 | 2500.46 | 210 | 0.066438 | -0.0639338 | -0.0576249 | 0.00215837 | -0.0744266 | -0.0378293 | -0.0514019 | -0.0637424 | 16.08.2026 09:57:31 | H2 | 100 | 35.673775 | 6335877 | 1.616667 | 2026-08-16 | 9:51 | 0 | 0 | 0 | 0
16.08.2026 10:04:47 | 7 | 210.1 | 210 | 24.9175 | 25.0275 | 1445.8 | 1445 | 1444.86 | 1444.73 | 1444.75 | 1444.66 | 1444.8 | 1444.75 | 0.956549 | 2499.99 | 2499.93 | 2500.14 | 2499.81 | 2499.61 | 2499.58 | 2500.14 | 2499.53 | 210.2 | 0.0628857 | -0.0609497 | -0.0616771 | 0.00257853 | -0.0764698 | -0.0412253 | -0.0493169 | -0.0646021 | 16.08.2026 10:10:56 | H2 | 100 | 36.312526 | 6449323 | 1.616667 | 2026-08-16 | 10:05 | 0 | 0 | 0 | 0
16.08.2026 10:18:07 | 8 | 210 | 210 | 24.9407 | 25.0203 | 1429.65 | 1430.26 | 1430.24 | 1428.78 | 1430.7 | 1429.98 | 1430.63 | 1431.18 | 0.950951 | 2498.52 | 2499.76 | 2500.1 | 2500.03 | 2500.38 | 2499.56 | 2501.04 | 2499.09 | 210.1 | 0.0627607 | -0.0620409 | -0.0613414 | -0.000421491 | -0.0791714 | -0.0388206 | -0.0804234 | -0.0707195 | 16.08.2026 10:24:13 | H2 | 100 | 35.749831 | 6349385 | 1.615 | 2026-08-16 | 10:18 | 0 | 0 | 0 | 0
16.08.2026 10:31:28 | 1 | 210 | 210 | 25.0116 | 25.0231 | 1420.79 | 1421.55 | 1420.81 | 1420.79 | 1421.19 | 1420.81 | 1420.93 | 1420.87 | 0.938592 | 2498.27 | 2500.01 | 2500.76 | 2499.74 | 2500.19 | 2499.37 | 2500.79 | 2499.27 | 209.9 | 0.0639562 | -0.0659231 | -0.06019 | -0.00141522 | -0.0784801 | -0.0396357 | -0.0531562 | -0.0639964 | 16.08.2026 10:37:33 | H2 | 100 | 36.854388 | 6545561 | 1.615 | 2026-08-16 | 10:31 | 0 | 0 | 0 | 0
16.08.2026 10:44:49 | 2 | 210 | 210 | 25.0477 | 25.0217 | 1407.93 | 1407.6 | 1407.57 | 1407.81 | 1407.74 | 1407.31 | 1407.41 | 1408.09 | 0.931806 | 2498.82 | 2499.14 | 2500.02 | 2499.77 | 2499.99 | 2500.84 | 2500.11 | 2500.18 | 210.2 | 0.0646404 | -0.0611343 | -0.0572285 | 0.00418375 | -0.075771 | -0.0401902 | -0.0918491 | -0.070415 | 16.08.2026 10:50:55 | H2 | 100 | 35.053633 | 6225736 | 1.615 | 2026-08-16 | 10:45 | 0 | 0 | 0 | 0
16.08.2026 10:58:11 | 3 | 210 | 210.1 | 25.1013 | 25.0463 | 1439.18 | 1439.71 | 1439.31 | 1439.95 | 1439.5 | 1439.24 | 1439.48 | 1438.31 | 0.898768 | 2499.39 | 2499.7 | 2500.12 | 2499.94 | 2500.18 | 2499.71 | 2500.45 | 2499.27 | 209.9 | 0.0635702 | -0.0675582 | -0.0565328 | -0.00181236 | -0.0774009 | -0.0432608 | -0.0780001 | -0.0673998 | 16.08.2026 11:04:15 | H2 | 100 | 35.156586 | 6244021 | 1.616667 | 2026-08-16 | 10:58 | 0 | 0 | 0 | 0
16.08.2026 11:11:32 | 4 | 210 | 210.1 | 25.1085 | 25.0145 | 1422.07 | 1422.4 | 1422.32 | 1422.36 | 1422.28 | 1422.49 | 1422.21 | 1422.6 | 0.933088 | 2500.73 | 2499.55 | 2499.95 | 2500.02 | 2499.97 | 2499.43 | 2500.75 | 2500.33 | 210.1 | 0.0629195 | -0.0641302 | -0.0622932 | -0.000261257 | -0.0766202 | -0.0435664 | -0.0926869 | -0.073565 | 16.08.2026 11:17:37 | H2 | 100 | 36.407985 | 6466277 | 1.615 | 2026-08-16 | 11:12 | 0 | 0 | 0 | 0
16.08.2026 11:24:53 | 5 | 210.1 | 210 | 25.0955 | 25.0231 | 1412.91 | 1412.71 | 1414.13 | 1414.93 | 1412.69 | 1413.71 | 1414.11 | 1412.96 | 1.00028 | 2499.69 | 2500.42 | 2499.59 | 2499.49 | 2499.86 | 2500.16 | 2498.89 | 2500.4 | 209.9 | 0.06348 | -0.0616008 | -0.0607359 | -0.00336666 | -0.0802064 | -0.0393201 | -0.140756 | -0.0745976 | 16.08.2026 11:31:01 | H2 | 100 | 36.392766 | 6463574 | 1.615 | 2026-08-16 | 11:25 | 0 | 0 | 0 | 0
16.08.2026 11:38:13 | 6 | 210.1 | 210 | 25.068 | 25.0275 | 1423.24 | 1423.27 | 1423.22 | 1423.98 | 1423.42 | 1423.36 | 1423.5 | 1423.85 | 0.972276 | 2499.98 | 2499.99 | 2500.13 | 2499.86 | 2499.96 | 2500.97 | 2500.05 | 2499.7 | 210.1 | 0.0610693 | -0.0676279 | -0.0647073 | -0.00317273 | -0.0743902 | -0.0397964 | -0.117894 | -0.0733305 | 16.08.2026 11:44:23 | H2 | 100 | 35.453625 | 6296777 | 1.616667 | 2026-08-16 | 11:38 | 0 | 0 | 0 | 0
16.08.2026 11:51:36 | 7 | 210 | 210 | 25.0405 | 25.0145 | 1431.13 | 1431.46 | 1431.27 | 1432.29 | 1431.31 | 1430.75 | 1431.22 | 1430.23 | 0.97036 | 2499.75 | 2499.86 | 2499.45 | 2499.61 | 2500.51 | 2499.38 | 2499.96 | 2500.99 | 209.9 | 0.0632542 | -0.0616852 | -0.0662902 | -0.00075029 | -0.0810377 | -0.0413017 | -0.133372 | -0.0733777 | 16.08.2026 11:57:44 | H2 | 100 | 36.232743 | 6435153 | 1.615 | 2026-08-16 | 11:52 | 0 | 0 | 0 | 0
16.08.2026 12:04:56 | 8 | 210 | 210 | 24.9797 | 25.0145 | 1474.17 | 1473.83 | 1474.06 | 1474.02 | 1474.31 | 1475.19 | 1473.63 | 1473.44 | 0.884904 | 2500.29 | 2499.98 | 2499.64 | 2500.23 | 2499.99 | 2499.86 | 2500.12 | 2499.55 | 210 | 0.0663243 | -0.0610377 | -0.0604389 | 0.00580474 | -0.0755528 | -0.0403434 | -0.0526788 | -0.0632174 | 16.08.2026 12:11:01 | H2 | 100 | 35.551662 | 6314189 | 1.615 | 2026-08-16 | 12:05 | 0 | 0 | 0 | 0
16.08.2026 12:18:18 | 1 | 210 | 210.1 | 24.9624 | 25.026 | 1441.53 | 1440.94 | 1441.79 | 1440.16 | 1441.06 | 1440.91 | 1440.42 | 1440.69 | 0.909026 | 2499.55 | 2499.65 | 2500.08 | 2499.14 | 2499.06 | 2500.24 | 2500.06 | 2500.08 | 210.1 | 0.0637919 | -0.0595535 | -0.06198 | -0.00142662 | -0.078651 | -0.0402357 | -0.0741959 | -0.0684051 | 16.08.2026 12:24:22 | H2 | 100 | 37.044033 | 6579243 | 1.616667 | 2026-08-16 | 12:18 | 0 | 0 | 0 | 0
16.08.2026 12:31:39 | 2 | 209.9 | 210 | 25.042 | 25.0637 | 1418.41 | 1418.27 | 1418.7 | 1418.37 | 1418.51 | 1418.34 | 1418.86 | 1418.97 | 0.914707 | 2499.78 | 2499.68 | 2500.35 | 2499.57 | 2499.91 | 2500.15 | 2500.82 | 2500.3 | 210 | 0.0656785 | -0.0663397 | -0.0615453 | -0.00290065 | -0.0799113 | -0.0421249 | -0.0805858 | -0.0683264 | 16.08.2026 12:37:48 | H2 | 100 | 34.963129 | 6209662 | 1.615 | 2026-08-16 | 12:32 | 0 | 0 | 0 | 0
16.08.2026 12:45:00 | 3 | 210 | 210 | 25.0781 | 25.0203 | 1433.42 | 1433.86 | 1434.71 | 1433.09 | 1434.2 | 1434.15 | 1433.93 | 1433.8 | 0.862498 | 2500.41 | 2499.84 | 2500.14 | 2500.43 | 2500.09 | 2499.78 | 2500.13 | 2501.05 | 209.9 | 0.0637003 | -0.0646659 | -0.0631135 | 0.000907305 | -0.0781161 | -0.0401046 | -0.0824142 | -0.0703394 | 16.08.2026 12:51:10 | H2 | 100 | 35.193797 | 6250630 | 1.615 | 2026-08-16 | 12:45 | 0 | 0 | 0 | 0
16.08.2026 12:58:22 | 4 | 210 | 210 | 25.013 | 25.0116 | 1403.61 | 1403.13 | 1402.77 | 1402.12 | 1403.27 | 1402.67 | 1402.52 | 1403.58 | 0.945185 | 2500.79 | 2499.42 | 2499.77 | 2500.24 | 2499.65 | 2499.73 | 2501.23 | 2499.3 | 210.2 | 0.0643159 | -0.0663924 | -0.0581432 | 0.001062 | -0.0764281 | -0.0387009 | -0.0659135 | -0.0700499 | 16.08.2026 13:04:28 | H2 | 100 | 36.413835 | 6467316 | 1.616667 | 2026-08-16 | 12:58 | 0 | 0 | 0 | 0
16.08.2026 13:11:43 | 5 | 210 | 209.9 | 25.0347 | 25.0116 | 1430.82 | 1430.75 | 1430.19 | 1429.41 | 1430.75 | 1431.08 | 1430.78 | 1430.88 | 0.937389 | 2500.24 | 2500.38 | 2500.28 | 2500.38 | 2500.09 | 2501.24 | 2499.35 | 2500.03 | 209.9 | 0.0626509 | -0.0636454 | -0.0596451 | 0.00593256 | -0.0785533 | -0.0403301 | -0.0713064 | -0.068007 | 16.08.2026 13:17:52 | H2 | 100 | 36.320634 | 6450763 | 1.616667 | 2026-08-16 | 13:12 | 0 | 0 | 0 | 0
16.08.2026 13:25:04 | 6 | 210 | 210 | 25.026 | 25.0275 | 1416.56 | 1416.62 | 1416.21 | 1416.76 | 1416.36 | 1416.55 | 1416.69 | 1416.68 | 0.972611 | 2499.95 | 2500.13 | 2499.74 | 2500.02 | 2500.18 | 2499.85 | 2500.07 | 2499.68 | 209.9 | 0.0638513 | -0.0661399 | -0.0578738 | -0.00183167 | -0.0779551 | -0.0402404 | -0.0603937 | -0.0679809 | 16.08.2026 13:31:10 | H2 | 100 | 35.478545 | 6301203 | 1.616667 | 2026-08-16 | 13:25 | 0 | 0 | 0 | 0
16.08.2026 13:38:25 | 7 | 210 | 210 | 25.0593 | 25.0318 | 1401.23 | 1400.78 | 1400.63 | 1400.74 | 1400.99 | 1400.73 | 1400.88 | 1401.35 | 0.923492 | 2500.26 | 2500.39 | 2500.76 | 2501.02 | 2499.64 | 2499.76 | 2500.39 | 2499.31 | 210.1 | 0.065021 | -0.0619191 | -0.0619466 | -0.000506457 | -0.0740157 | -0.0392669 | -0.0787279 | -0.0663097 | 16.08.2026 13:44:31 | H2 | 100 | 36.138698 | 6418450 | 1.616667 | 2026-08-16 | 13:38 | 0 | 0 | 0 | 0
16.08.2026 13:51:47 | 8 | 210.4 | 210.4 | 24.974 | 25.0289 | 1404.39 | 1403.85 | 1404.08 | 1403.53 | 1403.65 | 1404.14 | 1404.4 | 1404.14 | 0.911502 | 2500.4 | 2498.68 | 2500.31 | 2500.08 | 2500.01 | 2500.04 | 2499.19 | 2500.47 | 210.4 | 0.0626793 | -0.0662948 | -0.0641937 | 0.000360961 | -0.0779331 | -0.0434812 | -0.0937254 | -0.0719341 | 16.08.2026 13:57:56 | H2 | 100 | 35.513111 | 6307342 | 1.615 | 2026-08-16 | 13:52 | 0 | 0 | 0 | 0
16.08.2026 14:05:10 | 1 | 210 | 210 | 24.9291 | 25.0058 | 1432.91 | 1431.92 | 1432.14 | 1431.56 | 1431.79 | 1431.71 | 1432.25 | 1432.89 | 0.915675 | 2498.56 | 2499.92 | 2498.97 | 2499.9 | 2499.98 | 2499.2 | 2499.81 | 2499.89 | 209.9 | 0.0668654 | -0.0675978 | -0.0618302 | -0.00504567 | -0.0779868 | -0.0388991 | -0.0749885 | -0.0676492 | 16.08.2026 14:11:15 | H2 | 100 | 36.955489 | 6563517 | 1.616667 | 2026-08-16 | 14:05 | 0 | 0 | 0 | 0
16.08.2026 14:18:30 | 2 | 210 | 210 | 24.8929 | 25.0391 | 1420.29 | 1420.22 | 1419.59 | 1418.97 | 1419.63 | 1419.81 | 1419.65 | 1420.25 | 0.897894 | 2500.1 | 2500.63 | 2500 | 2499.78 | 2499.74 | 2499.35 | 2500.25 | 2500.59 | 210.1 | 0.0653212 | -0.0629498 | -0.06396 | -0.000361304 | -0.0741271 | -0.039319 | -0.0712512 | -0.0662187 | 16.08.2026 14:24:35 | H2 | 100 | 35.123428 | 6238132 | 1.616667 | 2026-08-16 | 14:19 | 0 | 0 | 0 | 0
16.08.2026 14:31:51 | 3 | 210.1 | 210 | 24.8973 | 25.0275 | 1438.73 | 1439.04 | 1438.6 | 1438.87 | 1438.81 | 1439.33 | 1438.31 | 1439.24 | 0.866525 | 2499.98 | 2499.75 | 2500.11 | 2500.05 | 2499.71 | 2499.25 | 2499.1 | 2500.25 | 210 | 0.0647596 | -0.0653099 | -0.0644521 | 0.00276576 | -0.0799577 | -0.0407838 | -0.0817614 | -0.0723814 | 16.08.2026 14:37:57 | H2 | 100 | 35.119121 | 6237367 | 1.615 | 2026-08-16 | 14:32 | 0 | 0 | 0 | 0
16.08.2026 14:45:12 | 4 | 210 | 210 | 24.864 | 25.0231 | 1415.18 | 1416.19 | 1415.6 | 1416.88 | 1415.49 | 1415.87 | 1415.91 | 1415.97 | 0.946753 | 2500.43 | 2499.78 | 2499.54 | 2500.22 | 2499.82 | 2500.04 | 2499.94 | 2500.13 | 210.2 | 0.0653942 | -0.0690473 | -0.0599736 | 0.00496362 | -0.0775966 | -0.0427223 | -0.0731243 | -0.0695267 | 16.08.2026 14:51:17 | H2 | 100 | 36.335448 | 6453394 | 1.616667 | 2026-08-16 | 14:45 | 0 | 0 | 0 | 0
16.08.2026 14:58:34 | 5 | 210 | 210 | 25.0058 | 25.0145 | 1403.37 | 1403.99 | 1404.11 | 1404.94 | 1404.31 | 1404.43 | 1404.17 | 1404 | 0.973489 | 2499.62 | 2500.04 | 2500.5 | 2499.55 | 2500.12 | 2500.09 | 2499.76 | 2499.81 | 209.9 | 0.0629519 | -0.0691327 | -0.0630489 | 0.00459999 | -0.077371 | -0.0369536 | -0.0867256 | -0.0701688 | 16.08.2026 15:04:39 | H2 | 100 | 36.24509 | 6437346 | 1.615 | 2026-08-16 | 14:59 | 0 | 0 | 0 | 0
16.08.2026 15:11:54 | 6 | 210 | 210 | 25.1013 | 25.0145 | 1421.35 | 1421.24 | 1421.47 | 1420.76 | 1421.76 | 1420.89 | 1421.13 | 1421.76 | 0.904782 | 2499.13 | 2500 | 2500.4 | 2500.38 | 2499.84 | 2500.01 | 2499.4 | 2500.65 | 210 | 0.0612169 | -0.0646293 | -0.0643419 | -0.00350428 | -0.0776316 | -0.0419488 | -0.118026 | -0.0709069 | 16.08.2026 15:18:03 | H2 | 100 | 35.388565 | 6285222 | 1.615 | 2026-08-16 | 15:12 | 0 | 0 | 0 | 0
16.08.2026 15:25:15 | 7 | 210 | 210 | 25.1302 | 25.0203 | 1442.8 | 1442.48 | 1442.91 | 1443.04 | 1442.43 | 1442.85 | 1443.14 | 1443.17 | 0.914447 | 2500.44 | 2500.25 | 2499.87 | 2499.63 | 2499.73 | 2500.1 | 2499.02 | 2500.43 | 209.8 | 0.065474 | -0.066208 | -0.0623844 | -0.00252488 | -0.0793835 | -0.0388031 | -0.15727 | -0.0763757 | 16.08.2026 15:31:20 | H2 | 100 | 36.059196 | 6404330 | 1.616667 | 2026-08-16 | 15:25 | 0 | 0 | 0 | 0
16.08.2026 15:38:36 | 8 | 210 | 210 | 25.1461 | 25.0159 | 1442.75 | 1443.13 | 1442.27 | 1443.18 | 1442.78 | 1442.71 | 1442.43 | 1443.16 | 0.939588 | 2499.89 | 2499.8 | 2500.31 | 2499.66 | 2499.86 | 2499.67 | 2499.51 | 2499.46 | 210.1 | 0.0671817 | -0.0619116 | -0.061352 | 0.00443064 | -0.0776824 | -0.0387122 | -0.0993952 | -0.0672591 | 16.08.2026 15:44:41 | H2 | 100 | 35.427505 | 6292138 | 1.615 | 2026-08-16 | 15:39 | 0 | 0 | 0 | 0
16.08.2026 15:51:57 | 1 | 210 | 210 | 25.1939 | 25.0029 | 1423.01 | 1422.62 | 1424.22 | 1426.22 | 1424.46 | 1424.39 | 1423.83 | 1424.07 | 0.958924 | 2499.91 | 2500.47 | 2500.54 | 2499.43 | 2500.38 | 2500.13 | 2499.39 | 2500.65 | 210 | 0.0668641 | -0.0664148 | -0.0673433 | 0.00526041 | -0.07854 | -0.0392785 | -0.100257 | -0.0732279 | 16.08.2026 15:58:02 | H2 | 100 | 36.773034 | 6531112 | 1.616667 | 2026-08-16 | 15:52 | 0 | 0 | 0 | 0
16.08.2026 16:05:18 | 2 | 210 | 210 | 25.1722 | 25.0231 | 1419.71 | 1419.63 | 1418.85 | 1418.27 | 1419.55 | 1418.89 | 1419.14 | 1420.35 | 0.922993 | 2499.67 | 2500.33 | 2499.46 | 2499.97 | 2499.55 | 2500.52 | 2500.54 | 2499.24 | 209.9 | 0.0641687 | -0.0630165 | -0.0642364 | 0.00249439 | -0.0801726 | -0.0391314 | -0.0652817 | -0.0669357 | 16.08.2026 16:11:27 | H2 | 100 | 35.020926 | 6219927 | 1.616667 | 2026-08-16 | 16:05 | 0 | 0 | 0 | 0
16.08.2026 16:18:39 | 3 | 210 | 210 | 25.1751 | 25.0116 | 1429.11 | 1429.88 | 1429.34 | 1429.98 | 1429.56 | 1429.03 | 1428.95 | 1429.54 | 0.924826 | 2500.13 | 2499.95 | 2499.98 | 2499.92 | 2500 | 2500.13 | 2499.92 | 2500.18 | 210.1 | 0.0639274 | -0.0628647 | -0.0619188 | -0.00134293 | -0.0792204 | -0.0388437 | -0.0935548 | -0.0712683 | 16.08.2026 16:24:49 | H2 | 100 | 35.188876 | 6249756 | 1.616667 | 2026-08-16 | 16:19 | 0 | 0 | 0 | 0
16.08.2026 16:32:02 | 4 | 210.1 | 209.9 | 25.0984 | 25.0231 | 1442.53 | 1442.74 | 1441.31 | 1441.82 | 1442.55 | 1442.7 | 1441.95 | 1442.55 | 0.870822 | 2500.07 | 2499.69 | 2500.85 | 2500.34 | 2500.07 | 2499.81 | 2500.41 | 2500.01 | 210 | 0.0661618 | -0.0587607 | -0.0570421 | 0.000639027 | -0.0782765 | -0.0392657 | -0.0583494 | -0.0697132 | 16.08.2026 16:38:06 | H2 | 100 | 36.431306 | 6470419 | 1.615 | 2026-08-16 | 16:32 | 0 | 0 | 0 | 0
16.08.2026 16:45:22 | 5 | 210 | 210 | 25.0723 | 25.0376 | 1374.85 | 1375.14 | 1375.47 | 1376.15 | 1375.17 | 1374.67 | 1375.16 | 1375.27 | 0.989383 | 2499.55 | 2500.25 | 2499.39 | 2499.7 | 2499.83 | 2499.71 | 2498.56 | 2499.63 | 209.9 | 0.0617063 | -0.0612043 | -0.062979 | -0.00668253 | -0.0789028 | -0.0422153 | -0.111982 | -0.0756355 | 16.08.2026 16:51:31 | H2 | 100 | 36.304886 | 6447966 | 1.615 | 2026-08-16 | 16:45 | 0 | 0 | 0 | 0
16.08.2026 16:58:44 | 6 | 210 | 210 | 25.0839 | 25.0145 | 1401.59 | 1401.38 | 1401.52 | 1400.47 | 1401.63 | 1401.54 | 1401.75 | 1401.52 | 0.944208 | 2500.24 | 2500.04 | 2500.42 | 2499.86 | 2500.43 | 2499.31 | 2500.06 | 2499.12 | 210.1 | 0.0655556 | -0.0610416 | -0.0646648 | 0.0021762 | -0.0785349 | -0.0420022 | -0.178341 | -0.0795996 | 16.08.2026 17:04:53 | H2 | 100 | 35.359152 | 6279998 | 1.616667 | 2026-08-16 | 16:59 | 0 | 0 | 0 | 0
16.08.2026 17:12:06 | 7 | 210 | 210 | 25.2286 | 25.0116 | 1416.4 | 1416.23 | 1417.03 | 1418.23 | 1416.05 | 1416.86 | 1416.61 | 1416.2 | 0.947566 | 2499.96 | 2499.93 | 2499.75 | 2499.64 | 2500.19 | 2499.88 | 2499.55 | 2501.04 | 210.1 | 0.0649227 | -0.0614768 | -0.0649346 | -0.00202168 | -0.0773112 | -0.0366115 | -0.0808791 | -0.0733281 | 16.08.2026 17:18:12 | H2 | 100 | 36.076228 | 6407355 | 1.615 | 2026-08-16 | 17:12 | 0 | 0 | 0 | 0
16.08.2026 17:25:28 | 8 | 210.1 | 210 | 25.2358 | 25.0101 | 1408.6 | 1408.43 | 1408.26 | 1408.16 | 1407.88 | 1408.43 | 1408.21 | 1408.01 | 0.947766 | 2500.4 | 2499.83 | 2500.02 | 2499.8 | 2500.22 | 2499.85 | 2499.01 | 2499.7 | 210.1 | 0.0626669 | -0.0641006 | -0.0586044 | 0.000767005 | -0.081547 | -0.0393935 | -0.100038 | -0.0757691 | 16.08.2026 17:31:32 | H2 | 100 | 35.537541 | 6311681 | 1.616667 | 2026-08-16 | 17:25 | 0 | 0 | 0 | 0
16.08.2026 17:38:48 | 1 | 210 | 210 | 25.2156 | 25.0043 | 1398.1 | 1398.5 | 1398.86 | 1400.22 | 1398.82 | 1398.48 | 1398.69 | 1398.22 | 0.963939 | 2500.35 | 2500.1 | 2499.88 | 2500.01 | 2499.6 | 2499.69 | 2499.88 | 2500.53 | 209.9 | 0.0641014 | -0.0643765 | -0.0632403 | 6.16065e-05 | -0.0810439 | -0.0368828 | -0.0838356 | -0.0740266 | 16.08.2026 17:44:53 | H2 | 100 | 36.865357 | 6547509 | 1.616667 | 2026-08-16 | 17:39 | 0 | 0 | 0 | 0
16.08.2026 17:52:09 | 2 | 210 | 210 | 25.2648 | 25.0217 | 1420.3 | 1421.54 | 1420.87 | 1420.7 | 1420.66 | 1419.31 | 1420.77 | 1420.93 | 0.916543 | 2499.99 | 2500.28 | 2499.77 | 2499.69 | 2500.43 | 2499.12 | 2500.38 | 2500.19 | 209.7 | 0.0664888 | -0.0645273 | -0.0613745 | 0.000461208 | -0.0756372 | -0.036327 | -0.0786454 | -0.069876 | 16.08.2026 17:58:13 | H2 | 100 | 34.920372 | 6202068 | 1.615 | 2026-08-16 | 17:52 | 0 | 0 | 0 | 0
16.08.2026 18:05:30 | 3 | 210 | 209.9 | 25.1881 | 25.0174 | 1393.89 | 1393.66 | 1393.54 | 1392.4 | 1394.13 | 1393.66 | 1394.11 | 1394.5 | 0.929368 | 2500.29 | 2500.73 | 2499.92 | 2500.07 | 2499.84 | 2499.65 | 2499.7 | 2499.92 | 210.1 | 0.0609483 | -0.0640665 | -0.0623436 | 0.00199366 | -0.0776745 | -0.0407193 | -0.0535903 | -0.0644199 | 16.08.2026 18:11:35 | H2 | 100 | 35.140922 | 6241239 | 1.616667 | 2026-08-16 | 18:06 | 0 | 0 | 0 | 0
16.08.2026 18:18:52 | 4 | 210 | 210 | 25.191 | 25.0347 | 1452.76 | 1452.52 | 1452.48 | 1450.88 | 1452.41 | 1452.51 | 1452.95 | 1453.07 | 0.889959 | 2499.82 | 2499.82 | 2500.21 | 2499.55 | 2500.27 | 2500.5 | 2500.06 | 2500.25 | 209.9 | 0.0599146 | -0.0652698 | -0.0625951 | -0.00124827 | -0.0780108 | -0.0382625 | -0.0673316 | -0.0685702 | 16.08.2026 18:24:56 | H2 | 100 | 36.327807 | 6452037 | 1.615 | 2026-08-16 | 18:19 | 0 | 0 | 0 | 0
16.08.2026 18:32:12 | 5 | 210 | 210 | 25.204 | 25.0217 | 1415.27 | 1414.96 | 1414.9 | 1414 | 1415.36 | 1414.66 | 1415.01 | 1415.52 | 0.88977 | 2500.19 | 2499.95 | 2499.47 | 2500.54 | 2500.17 | 2498.73 | 2500.03 | 2500.09 | 209.9 | 0.0670619 | -0.0608229 | -0.058317 | 0.00277999 | -0.079488 | -0.0395693 | -0.054843 | -0.0668373 | 16.08.2026 18:38:21 | H2 | 100 | 36.385395 | 6462265 | 1.615 | 2026-08-16 | 18:32 | 0 | 0 | 0 | 0
16.08.2026 18:45:34 | 6 | 210 | 210 | 25.246 | 25.0203 | 1447.32 | 1442.97 | 1442.22 | 1441.46 | 1442.48 | 1442.2 | 1442.6 | 1443.2 | 0.892509 | 2500.16 | 2500.08 | 2498.83 | 2500.13 | 2499.75 | 2500.07 | 2498.58 | 2499.69 | 210 | 0.0643754 | -0.0614266 | -0.0621093 | 0.00139552 | -0.0777866 | -0.0367186 | -0.0593258 | -0.0657859 | 16.08.2026 18:51:38 | H2 | 100 | 35.496647 | 6304418 | 1.616667 | 2026-08-16 | 18:46 | 0 | 0 | 0 | 0
16.08.2026 18:58:54 | 7 | 210 | 210 | 25.2662 | 25.0058 | 1432.55 | 1432.49 | 1431.54 | 1430.63 | 1431.48 | 1431.57 | 1431.89 | 1432.1 | 0.880044 | 2500.24 | 2499.84 | 2499.79 | 2499.02 | 2500.31 | 2499.91 | 2499.94 | 2499.79 | 210 | 0.0694029 | -0.0636104 | -0.0600583 | -0.00444407 | -0.0738504 | -0.0384186 | -0.0615583 | -0.0652619 | 16.08.2026 19:04:59 | H2 | 100 | 36.155437 | 6421423 | 1.616667 | 2026-08-16 | 18:59 | 0 | 0 | 0 | 0
16.08.2026 19:12:16 | 8 | 210 | 209.9 | 25.2937 | 25.0101 | 1446.01 | 1445.93 | 1445.86 | 1446.5 | 1446.58 | 1446.51 | 1446.7 | 1445.19 | 0.901531 | 2499.13 | 2499.62 | 2499.74 | 2499.55 | 2499.87 | 2500.1 | 2500.26 | 2498.74 | 210.1 | 0.0636039 | -0.0625313 | -0.0599103 | 0.004139 | -0.0801976 | -0.0373363 | -0.0652087 | -0.0655668 | 16.08.2026 19:18:25 | H2 | 100 | 35.476012 | 6300753 | 1.615 | 2026-08-16 | 19:12 | 0 | 0 | 0 | 0
16.08.2026 19:25:37 | 1 | 210 | 210 | 25.2503 | 25.0347 | 1436.77 | 1437.25 | 1438.11 | 1438.21 | 1437.94 | 1438 | 1438.13 | 1438.08 | 0.936886 | 2499.9 | 2500.3 | 2499.96 | 2500.35 | 2499.76 | 2499.93 | 2499.6 | 2500.31 | 210.1 | 0.063471 | -0.0644623 | -0.0542201 | 0.000335682 | -0.0767705 | -0.037958 | -0.0629315 | -0.0653987 | 16.08.2026 19:31:45 | H2 | 100 | 36.86338 | 6547158 | 1.616667 | 2026-08-16 | 19:26 | 0 | 0 | 0 | 0
16.08.2026 19:38:58 | 2 | 210 | 210.1 | 25.2633 | 25.0376 | 1404.26 | 1404.97 | 1405.11 | 1407.3 | 1405.21 | 1405.58 | 1405.56 | 1404.75 | 0.97036 | 2500.62 | 2500.02 | 2500.14 | 2499.87 | 2499.86 | 2500.77 | 2500.34 | 2499.5 | 210.1 | 0.0640148 | -0.0601292 | -0.0601198 | 0.000270923 | -0.0775093 | -0.0362461 | -0.0714936 | -0.0693737 | 16.08.2026 19:45:04 | H2 | 100 | 34.915282 | 6201164 | 1.615 | 2026-08-16 | 19:39 | 0 | 0 | 0 | 0
16.08.2026 19:52:19 | 3 | 210 | 210 | 25.0116 | 25.0174 | 1433.35 | 1433.74 | 1433.28 | 1434.65 | 1433.24 | 1433.26 | 1433.01 | 1433.43 | 0.940785 | 2499.61 | 2499.77 | 2499.81 | 2499.61 | 2500.13 | 2500.09 | 2499.23 | 2500.18 | 210.2 | 0.0641489 | -0.0627813 | -0.05808 | -0.00150775 | -0.0789822 | -0.0349047 | -0.06149 | -0.0647869 | 16.08.2026 19:58:25 | H2 | 100 | 35.595326 | 6321944 | 1.616667 | 2026-08-16 | 19:52 | 0 | 0 | 0 | 0
16.08.2026 20:05:40 | 4 | 209.9 | 209.9 | 25.0014 | 25.0231 | 1402.67 | 1402.2 | 1402.69 | 1402.25 | 1402.38 | 1402.38 | 1402.26 | 1402.27 | 0.936896 | 2499.74 | 2500.27 | 2499.29 | 2499.38 | 2499.9 | 2499.68 | 2499.64 | 2499.68 | 210.2 | 0.063451 | -0.0638368 | -0.060414 | 0.000254216 | -0.0813108 | -0.0354422 | -0.0573175 | -0.0662591 | 16.08.2026 20:11:48 | H2 | 100 | 36.50105 | 6482806 | 1.616667 | 2026-08-16 | 20:06 | 0 | 0 | 0 | 0
16.08.2026 20:19:00 | 5 | 210 | 210 | 25.0101 | 25.0217 | 1410.52 | 1411.48 | 1411.14 | 1409.48 | 1410.48 | 1410.51 | 1410.5 | 1410.79 | 0.935363 | 2498.07 | 2500.05 | 2500.53 | 2499.13 | 2500.14 | 2500.62 | 2500.36 | 2501.19 | 209.9 | 0.0683969 | -0.066318 | -0.0567971 | -0.000740633 | -0.0790965 | -0.0369065 | -0.0750576 | -0.0706867 | 16.08.2026 20:25:06 | H2 | 100 | 36.227884 | 6434290 | 1.616667 | 2026-08-16 | 20:19 | 0 | 0 | 0 | 0
16.08.2026 20:32:22 | 6 | 210 | 210 | 24.9986 | 25.0217 | 1442.88 | 1443.11 | 1442.7 | 1442.43 | 1442.39 | 1442.54 | 1442.68 | 1442.72 | 0.931626 | 2499.86 | 2499.83 | 2499.82 | 2499.5 | 2500 | 2499.35 | 2499.65 | 2500.27 | 210.1 | 0.0626062 | -0.0701578 | -0.0629938 | -0.000556996 | -0.0814798 | -0.0376026 | -0.0741192 | -0.0697427 | 16.08.2026 20:38:26 | H2 | 100 | 35.416825 | 6290241 | 1.616667 | 2026-08-16 | 20:32 | 0 | 0 | 0 | 0
16.08.2026 20:45:43 | 7 | 209.9 | 210 | 25.0188 | 25.0289 | 1409.57 | 1410.03 | 1409.5 | 1408.82 | 1409.53 | 1408.77 | 1409.15 | 1409.36 | 0.923723 | 2499.65 | 2499.32 | 2499.48 | 2500.07 | 2499.05 | 2499.34 | 2500.08 | 2499.66 | 209.9 | 0.0669375 | -0.0592682 | -0.0601542 | -0.00350226 | -0.0793427 | -0.0382814 | -0.0683385 | -0.0678605 | 16.08.2026 20:51:48 | H2 | 100 | 36.197834 | 6428953 | 1.616667 | 2026-08-16 | 20:46 | 0 | 0 | 0 | 0
16.08.2026 20:59:03 | 8 | 210 | 209.9 | 25.0058 | 25.0217 | 1405.57 | 1405.99 | 1405.68 | 1405.82 | 1405.59 | 1406.19 | 1405.67 | 1405.43 | 0.930626 | 2500.64 | 2499.77 | 2499.98 | 2500.62 | 2500.03 | 2499.06 | 2499.24 | 2499.47 | 209.9 | 0.0653303 | -0.0643958 | -0.0582287 | -0.000324283 | -0.0786985 | -0.0354948 | -0.0735682 | -0.068044 | 16.08.2026 21:05:13 | H2 | 100 | 35.446981 | 6295597 | 1.615 | 2026-08-16 | 20:59 | 0 | 0 | 0 | 0
16.08.2026 21:12:27 | 1 | 210 | 210 | 25.0651 | 25.0275 | 1423.88 | 1423.61 | 1423.75 | 1421.43 | 1423.76 | 1423.59 | 1423.39 | 1423.79 | 0.912289 | 2499.64 | 2499.77 | 2499.36 | 2500.27 | 2498.78 | 2499.6 | 2500.02 | 2500.14 | 209.9 | 0.0648163 | -0.060406 | -0.0593049 | -0.00355743 | -0.0838645 | -0.0381138 | -0.0673625 | -0.0654216 | 16.08.2026 21:18:34 | H2 | 100 | 36.715975 | 6520978 | 1.616667 | 2026-08-16 | 21:12 | 0 | 0 | 0 | 0
16.08.2026 21:25:46 | 2 | 210 | 210.1 | 25.1461 | 25.0333 | 1402.81 | 1403.28 | 1402.74 | 1404.41 | 1403.07 | 1403.71 | 1403.7 | 1403.51 | 0.95744 | 2500.67 | 2500.35 | 2499.76 | 2499.85 | 2500.37 | 2500.14 | 2499.62 | 2499.38 | 210 | 0.0677429 | -0.0575644 | -0.0586099 | 0.00741582 | -0.0775481 | -0.0368753 | -0.0709301 | -0.0649741 | 16.08.2026 21:31:52 | H2 | 100 | 34.888256 | 6196364 | 1.615 | 2026-08-16 | 21:26 | 0 | 0 | 0 | 0
16.08.2026 21:39:08 | 3 | 210 | 210 | 25.1244 | 25.0217 | 1441.34 | 1441.63 | 1441.26 | 1441.79 | 1441.78 | 1441.72 | 1441.71 | 1441.43 | 0.887336 | 2499.88 | 2500.1 | 2499.91 | 2499.75 | 2500.23 | 2500.43 | 2500.61 | 2499.66 | 209.9 | 0.0657243 | -0.0625352 | -0.0604245 | 0.00247714 | -0.081012 | -0.0387515 | -0.058813 | -0.0671696 | 16.08.2026 21:45:13 | H2 | 100 | 35.057771 | 6226471 | 1.615 | 2026-08-16 | 21:39 | 0 | 0 | 0 | 0
16.08.2026 21:52:29 | 4 | 210 | 210 | 25.1765 | 25.026 | 1416.75 | 1416.48 | 1416.08 | 1416.85 | 1415.96 | 1416.65 | 1416.54 | 1416.78 | 0.935617 | 2499.6 | 2499.45 | 2500.34 | 2499.52 | 2499.67 | 2499.22 | 2500.25 | 2500.3 | 210 | 0.0628949 | -0.0623201 | -0.061755 | -0.00202092 | -0.0766769 | -0.0359666 | -0.0619394 | -0.0668 | 16.08.2026 21:58:34 | H2 | 100 | 36.358904 | 6457560 | 1.616667 | 2026-08-16 | 21:52 | 0 | 0 | 0 | 0
16.08.2026 22:05:49 | 5 | 210 | 210 | 25.1968 | 25.0405 | 1418.56 | 1418.53 | 1418.07 | 1416.61 | 1418.12 | 1417.74 | 1418.06 | 1418.28 | 0.94354 | 2499.59 | 2500.26 | 2500.42 | 2500.22 | 2499.79 | 2499.88 | 2500.45 | 2500.07 | 209.9 | 0.0673408 | -0.0614005 | -0.0548074 | 0.00310514 | -0.0735427 | -0.0294247 | -0.0713528 | -0.0671771 | 16.08.2026 22:11:55 | H2 | 100 | 36.360227 | 6457795 | 1.615 | 2026-08-16 | 22:06 | 0 | 0 | 0 | 0
16.08.2026 22:19:10 | 6 | 210 | 210 | 25.2214 | 25.0159 | 1418.49 | 1417.72 | 1418.65 | 1417.67 | 1418.12 | 1419.04 | 1418.26 | 1419.31 | 0.905417 | 2499.58 | 2500.54 | 2499.92 | 2499.33 | 2500.02 | 2500.05 | 2498.97 | 2499.6 | 209.9 | 0.0650669 | -0.0598042 | -0.0572422 | 0.00157003 | -0.0777974 | -0.0384033 | -0.0641158 | -0.0689243 | 16.08.2026 22:25:19 | H2 | 100 | 35.429054 | 6292413 | 1.616667 | 2026-08-16 | 22:19 | 0 | 0 | 0 | 0
16.08.2026 22:32:32 | 7 | 210 | 210 | 25.1881 | 25.0275 | 1445.2 | 1445.4 | 1445 | 1443.59 | 1444.96 | 1445.28 | 1444.53 | 1444.57 | 0.899524 | 2500.02 | 2499.08 | 2499.6 | 2499.85 | 2499.75 | 2500.15 | 2499.62 | 2500.98 | 210.1 | 0.0675464 | -0.0647451 | -0.057663 | 0.00415163 | -0.0820317 | -0.0334755 | -0.0648873 | -0.0660919 | 16.08.2026 22:38:37 | H2 | 100 | 36.076825 | 6407461 | 1.615 | 2026-08-16 | 22:33 | 0 | 0 | 0 | 0
16.08.2026 22:45:52 | 8 | 209.9 | 210 | 25.2098 | 25.0376 | 1429.22 | 1428.59 | 1429.13 | 1429.31 | 1429.18 | 1429.89 | 1429.54 | 1429.08 | 0.947803 | 2499.61 | 2500.41 | 2499.92 | 2499.97 | 2500.1 | 2500.2 | 2500.39 | 2500.19 | 210.1 | 0.0677493 | -0.0645891 | -0.0587899 | -0.00325929 | -0.0801948 | -0.0344751 | -0.0644747 | -0.0658502 | 16.08.2026 22:52:02 | H2 | 100 | 35.538273 | 6311811 | 1.616667 | 2026-08-16 | 22:46 | 0 | 0 | 0 | 0
16.08.2026 22:59:15 | 1 | 209.9 | 210 | 25.1982 | 25.0318 | 1427.33 | 1427.43 | 1427.25 | 1428.12 | 1427.61 | 1427 | 1427.66 | 1427.73 | 1.01303 | 2500.48 | 2499.58 | 2500.67 | 2500.31 | 2499.61 | 2499.06 | 2499.98 | 2499.98 | 210 | 0.0657018 | -0.0607438 | -0.0554205 | 0.00186316 | -0.0770849 | -0.0348252 | -0.0607753 | -0.066162 | 16.08.2026 23:05:23 | H2 | 100 | 36.924938 | 6558091 | 1.615 | 2026-08-16 | 22:59 | 0 | 0 | 0 | 0
16.08.2026 23:12:36 | 2 | 210 | 210 | 25.2228 | 25.0174 | 1431.04 | 1430.94 | 1430.93 | 1429.93 | 1430.57 | 1430.63 | 1431.18 | 1430.24 | 0.872657 | 2500.32 | 2499.1 | 2499.89 | 2500.48 | 2499.84 | 2500.15 | 2500.31 | 2499.87 | 210 | 0.0625083 | -0.0661339 | -0.0584483 | -0.00466049 | -0.0751098 | -0.0368742 | -0.0640815 | -0.0670543 | 16.08.2026 23:18:46 | H2 | 100 | 35.025616 | 6220760 | 1.615 | 2026-08-16 | 23:13 | 0 | 0 | 0 | 0
16.08.2026 23:25:58 | 3 | 210 | 210 | 25.2691 | 25.0289 | 1408.72 | 1409.92 | 1410.34 | 1410.02 | 1410.4 | 1410.97 | 1409.63 | 1410.37 | 0.932477 | 2498.6 | 2499.67 | 2500.54 | 2499.93 | 2499.91 | 2500.04 | 2499.64 | 2500.15 | 210.2 | 0.0646112 | -0.0643536 | -0.0550193 | -0.00103221 | -0.077997 | -0.0367113 | -0.0611879 | -0.0660262 | 16.08.2026 23:32:07 | H2 | 100 | 35.232326 | 6257473 | 1.616667 | 2026-08-16 | 23:26 | 0 | 0 | 0 | 0
16.08.2026 23:39:20 | 4 | 210 | 210 | 25.2894 | 25.0217 | 1439.95 | 1439.17 | 1439.48 | 1438.06 | 1439.32 | 1439.18 | 1439.48 | 1439.03 | 0.886038 | 2500.61 | 2500.43 | 2501.11 | 2500.7 | 2499.87 | 2499.47 | 2500.96 | 2499.18 | 210 | 0.0636557 | -0.061957 | -0.0599818 | 0.00222933 | -0.0778185 | -0.0379322 | -0.0760281 | -0.0704955 | 16.08.2026 23:45:24 | H2 | 100 | 36.386454 | 6462453 | 1.615 | 2026-08-16 | 23:39 | 0 | 0 | 0 | 0
16.08.2026 23:52:42 | 5 | 210 | 210 | 25.3024 | 25.026 | 1434.37 | 1435.2 | 1435.25 | 1435.84 | 1434.98 | 1434.49 | 1434.65 | 1434.53 | 0.942393 | 2499.7 | 2499.79 | 2500.54 | 2499.02 | 2499.96 | 2499.55 | 2498.97 | 2499.78 | 209.9 | 0.0652905 | -0.0652122 | -0.0563078 | 0.000817466 | -0.0808828 | -0.0374594 | -0.0641177 | -0.0676943 | 16.08.2026 23:58:46 | H2 | 100 | 36.507142 | 6483888 | 1.616667 | 2026-08-16 | 23:53 | 0 | 0 | 0 | 0
17.08.2026 00:06:02 | 6 | 209.9 | 210 | 25.3009 | 25.0203 | 1431.12 | 1431.47 | 1430.92 | 1431.05 | 1431.05 | 1430.83 | 1430.64 | 1431.32 | 0.90931 | 2500.17 | 2499.83 | 2499.86 | 2500.69 | 2499.72 | 2499.99 | 2500.84 | 2499.37 | 209.9 | 0.066111 | -0.0591524 | -0.0578604 | 0.00209184 | -0.0765714 | -0.038902 | -0.0656195 | -0.0673814 | 17.08.2026 00:12:08 | H2 | 100 | 35.616429 | 6325692 | 1.616667 | 2026-08-17 | 0:06 | 0 | 0 | 0 | 0
17.08.2026 00:19:24 | 7 | 209.9 | 210 | 25.3183 | 25.0116 | 1436.19 | 1435.01 | 1434.7 | 1434.59 | 1435.67 | 1436.04 | 1434.68 | 1434.83 | 0.924837 | 2498.9 | 2499.43 | 2499.73 | 2499.23 | 2499.43 | 2500.21 | 2500.25 | 2500.62 | 209.9 | 0.0621065 | -0.0648024 | -0.0569887 | 0.00117448 | -0.0791414 | -0.0378896 | -0.0835594 | -0.0720785 | 17.08.2026 00:25:29 | H2 | 100 | 36.29845 | 6446823 | 1.615 | 2026-08-17 | 0:19 | 0 | 0 | 0 | 0
17.08.2026 00:32:44 | 8 | 210 | 210 | 25.3197 | 25.0029 | 1394.55 | 1394.34 | 1394.4 | 1394.43 | 1394.78 | 1394.32 | 1394.6 | 1395.29 | 0.922117 | 2500.04 | 2500.5 | 2499.94 | 2500.11 | 2499.76 | 2498.08 | 2500.65 | 2500.22 | 209.9 | 0.0628736 | -0.0654976 | -0.0592331 | -0.00186308 | -0.0802194 | -0.0396953 | -0.107912 | -0.0754003 | 17.08.2026 00:38:49 | H2 | 100 | 35.497255 | 6304526 | 1.615 | 2026-08-17 | 0:33 | 0 | 0 | 0 | 0
17.08.2026 00:46:05 | 1 | 210.1 | 210.1 | 25.0405 | 24.9986 | 1411.45 | 1411.81 | 1411.41 | 1410.37 | 1411.71 | 1411.57 | 1411.84 | 1412.24 | 0.888619 | 2499.93 | 2500.53 | 2499.34 | 2500.57 | 2499.78 | 2499.79 | 2500.65 | 2499.81 | 210.3 | 0.0637971 | -0.0652803 | -0.0615623 | 0.00035069 | -0.0763917 | -0.0374096 | -0.0848086 | -0.0700298 | 17.08.2026 00:52:14 | H2 | 100 | 37.232011 | 6612629 | 1.616667 | 2026-08-17 | 0:46 | 0 | 0 | 0 | 0
17.08.2026 00:59:26 | 2 | 209.8 | 210.2 | 25.0101 | 25.0318 | 1425.78 | 1425.79 | 1425.56 | 1425.26 | 1425.62 | 1425.41 | 1425.83 | 1426.37 | 0.89963 | 2499.51 | 2499.85 | 2499.93 | 2500.18 | 2499.83 | 2499.62 | 2500.7 | 2498.81 | 210.3 | 0.0638064 | -0.0663771 | -0.0575604 | -0.0034233 | -0.0764229 | -0.0381413 | -0.0703368 | -0.0659126 | 17.08.2026 01:05:34 | H2 | 100 | 35.233323 | 6257650 | 1.616667 | 2026-08-17 | 0:59 | 0 | 0 | 0 | 0
17.08.2026 01:12:47 | 3 | 210 | 210 | 24.9884 | 25.0116 | 1430.72 | 1431.69 | 1431.42 | 1430.58 | 1431.54 | 1431.46 | 1431.63 | 1431.77 | 0.92388 | 2499.32 | 2499.45 | 2499.47 | 2499.86 | 2499.96 | 2499.51 | 2500.05 | 2499.73 | 209.7 | 0.0629515 | -0.062978 | -0.0568678 | -0.000341623 | -0.0790681 | -0.0387644 | -0.083627 | -0.072031 | 17.08.2026 01:18:56 | H2 | 100 | 35.219714 | 6255233 | 1.616667 | 2026-08-17 | 1:13 | 0 | 0 | 0 | 0
17.08.2026 01:26:10 | 4 | 210 | 209.9 | 24.9769 | 25.0217 | 1406.09 | 1406.11 | 1405.34 | 1405.69 | 1406.21 | 1406.25 | 1405.81 | 1405.64 | 0.940961 | 2499.33 | 2500.08 | 2499.48 | 2499.9 | 2500.02 | 2500.26 | 2500.25 | 2499.15 | 209.9 | 0.0661826 | -0.0604232 | -0.0556435 | -0.00135109 | -0.0764391 | -0.0367694 | -0.0706394 | -0.0678904 | 17.08.2026 01:32:18 | H2 | 100 | 36.492768 | 6481335 | 1.615 | 2026-08-17 | 1:26 | 0 | 0 | 0 | 0
17.08.2026 01:39:31 | 5 | 210 | 210 | 24.9899 | 25.0391 | 1440.53 | 1441.39 | 1441.06 | 1440.15 | 1441.38 | 1441.17 | 1440.65 | 1441.03 | 0.921567 | 2499.17 | 2499.87 | 2499.87 | 2499.87 | 2500.12 | 2499.61 | 2500.14 | 2501.71 | 210.1 | 0.0632061 | -0.0673576 | -0.0596778 | 0.00094127 | -0.0780775 | -0.0367414 | -0.0669482 | -0.0695825 | 17.08.2026 01:45:39 | H2 | 100 | 36.421532 | 6468683 | 1.615 | 2026-08-17 | 1:40 | 0 | 0 | 0 | 0
17.08.2026 01:52:53 | 6 | 209.9 | 210 | 25.0203 | 25.0116 | 1453.31 | 1453.76 | 1453.07 | 1454.52 | 1453.17 | 1453.3 | 1453.43 | 1453.07 | 0.925157 | 2500.92 | 2500.25 | 2500.22 | 2499.95 | 2499.87 | 2500.01 | 2499.79 | 2499.07 | 210.1 | 0.064915 | -0.0625786 | -0.0578565 | 0.00207895 | -0.075553 | -0.0341673 | -0.0622576 | -0.0658499 | 17.08.2026 01:58:57 | H2 | 100 | 35.55249 | 6314336 | 1.616667 | 2026-08-17 | 1:53 | 0 | 0 | 0 | 0
17.08.2026 02:06:14 | 7 | 210 | 210 | 25.1042 | 25.0203 | 1424.23 | 1425.88 | 1425.58 | 1425.79 | 1425.9 | 1425.84 | 1425.61 | 1425.88 | 0.935786 | 2500.47 | 2499.92 | 2500.56 | 2500.26 | 2499.91 | 2499.98 | 2499.62 | 2500.34 | 209.7 | 0.0650558 | -0.0665147 | -0.0596915 | 0.000138694 | -0.0794999 | -0.0338352 | -0.0684137 | -0.0689299 | 17.08.2026 02:12:18 | H2 | 100 | 36.24013 | 6436465 | 1.616667 | 2026-08-17 | 2:06 | 0 | 0 | 0 | 0
17.08.2026 02:19:33 | 8 | 210 | 210 | 25.1186 | 25.0203 | 1440.04 | 1440.14 | 1439.78 | 1439.48 | 1440 | 1439.87 | 1439.85 | 1439.5 | 0.910097 | 2501.35 | 2500.21 | 2500.18 | 2499.44 | 2500.27 | 2500.45 | 2499.91 | 2500 | 209.9 | 0.0640937 | -0.0630918 | -0.0572907 | 0.000634378 | -0.0798576 | -0.0358551 | -0.0810722 | -0.0682179 | 17.08.2026 02:25:43 | H2 | 100 | 35.610208 | 6324587 | 1.616667 | 2026-08-17 | 2:20 | 0 | 0 | 0 | 0
17.08.2026 02:32:55 | 1 | 210.1 | 210 | 25.1447 | 25.026 | 1399.94 | 1399.49 | 1399.7 | 1401.06 | 1400.03 | 1400.45 | 1399.59 | 1399.96 | 0.961577 | 2500.11 | 2499.89 | 2500.05 | 2499.77 | 2500.25 | 2498.92 | 2499.38 | 2500.05 | 210.1 | 0.0636843 | -0.0642519 | -0.0597527 | 0.000380281 | -0.0809688 | -0.0367926 | -0.0903032 | -0.0693866 | 17.08.2026 02:39:00 | H2 | 100 | 36.922055 | 6557579 | 1.615 | 2026-08-17 | 2:33 | 0 | 0 | 0 | 0
17.08.2026 02:46:16 | 2 | 210 | 209.9 | 25.162 | 25.0231 | 1432.61 | 1431.9 | 1431.13 | 1430.82 | 1431.34 | 1431.76 | 1431.41 | 1431.59 | 0.837755 | 2499.7 | 2500.44 | 2499.5 | 2500.47 | 2499.88 | 2499.58 | 2499.49 | 2499.05 | 209.8 | 0.062045 | -0.0601639 | -0.0586028 | -0.0021139 | -0.0774535 | -0.0393095 | -0.0958908 | -0.0738977 | 17.08.2026 02:52:20 | H2 | 100 | 34.985685 | 6213668 | 1.616667 | 2026-08-17 | 2:46 | 0 | 0 | 0 | 0
17.08.2026 02:59:37 | 3 | 210 | 210 | 25.1562 | 25.0101 | 1446.6 | 1446.66 | 1446.04 | 1445.91 | 1445.87 | 1446.32 | 1445.69 | 1445.74 | 0.934096 | 2500.41 | 2499.26 | 2500.38 | 2500.08 | 2499.83 | 2499.86 | 2500.09 | 2500.2 | 210 | 0.065771 | -0.0620054 | -0.0576172 | 0.00543838 | -0.07587 | -0.0359415 | -0.0842433 | -0.0679335 | 17.08.2026 03:05:43 | H2 | 100 | 35.255805 | 6261643 | 1.615 | 2026-08-17 | 3:00 | 0 | 0 | 0 | 0
17.08.2026 03:12:58 | 4 | 210 | 210 | 25.1823 | 25.0506 | 1430.26 | 1430.14 | 1431.14 | 1431.34 | 1430.84 | 1429.44 | 1430.54 | 1429.76 | 0.930901 | 2499.74 | 2500.21 | 2499.6 | 2499.91 | 2500.42 | 2500.44 | 2500.63 | 2499.16 | 209.9 | 0.0630047 | -0.0690444 | -0.0581878 | -0.00234211 | -0.0748195 | -0.0387278 | -0.0908134 | -0.0710128 | 17.08.2026 03:19:06 | H2 | 100 | 36.273479 | 6442388 | 1.616667 | 2026-08-17 | 3:13 | 0 | 0 | 0 | 0
17.08.2026 03:26:19 | 5 | 209.9 | 210 | 25.2054 | 25.0217 | 1412.58 | 1412.46 | 1412.29 | 1410.54 | 1412.23 | 1412.27 | 1411.8 | 1413.77 | 0.914935 | 2500.04 | 2499.74 | 2499.04 | 2500.06 | 2499.97 | 2499.6 | 2500.17 | 2500.1 | 210 | 0.0637694 | -0.0672813 | -0.0594049 | 0.006768 | -0.0779371 | -0.0388228 | -0.147715 | -0.0763162 | 17.08.2026 03:32:24 | H2 | 100 | 36.344029 | 6454918 | 1.616667 | 2026-08-17 | 3:26 | 0 | 0 | 0 | 0
17.08.2026 03:39:40 | 6 | 210 | 210 | 25.2228 | 25.042 | 1407.92 | 1407.13 | 1407.81 | 1406.64 | 1407.37 | 1407.27 | 1407.89 | 1407.75 | 0.966339 | 2499.36 | 2499.45 | 2500.01 | 2499.42 | 2499.67 | 2500.64 | 2500.28 | 2500.06 | 209.9 | 0.0669737 | -0.065039 | -0.0589898 | 0.00111979 | -0.0762888 | -0.0374735 | -0.192811 | -0.0765116 | 17.08.2026 03:45:48 | H2 | 100 | 35.532952 | 6310866 | 1.616667 | 2026-08-17 | 3:40 | 0 | 0 | 0 | 0
17.08.2026 03:53:02 | 7 | 210 | 210 | 25.2141 | 25.0333 | 1428.86 | 1428.71 | 1428.45 | 1427.74 | 1428.41 | 1428.05 | 1428.15 | 1429.86 | 0.880277 | 2499.92 | 2499.24 | 2500.35 | 2500.14 | 2499.76 | 2500.16 | 2499.77 | 2500.46 | 209.9 | 0.0626346 | -0.0624752 | -0.0595533 | -0.00156315 | -0.0806248 | -0.0405452 | -0.101453 | -0.0716014 | 17.08.2026 03:59:11 | H2 | 100 | 36.196742 | 6428759 | 1.615 | 2026-08-17 | 3:53 | 0 | 0 | 0 | 0
17.08.2026 04:06:24 | 8 | 210 | 209.9 | 25.2242 | 24.9957 | 1423.62 | 1422.39 | 1422.93 | 1423.35 | 1423.49 | 1423.48 | 1423.26 | 1423.12 | 0.917853 | 2500.4 | 2500.54 | 2499.98 | 2499.92 | 2499.77 | 2500.49 | 2499.02 | 2500.34 | 210 | 0.0648398 | -0.065559 | -0.0584462 | 0.00337728 | -0.0802103 | -0.0363079 | -0.153726 | -0.0744322 | 17.08.2026 04:12:28 | H2 | 100 | 35.692192 | 6339148 | 1.615 | 2026-08-17 | 4:06 | 0 | 0 | 0 | 0
17.08.2026 04:19:45 | 1 | 209.9 | 210 | 25.2271 | 25.0087 | 1425.57 | 1426.24 | 1426.23 | 1425.32 | 1425.52 | 1426.49 | 1426.3 | 1426.66 | 0.950304 | 2499.76 | 2500.37 | 2499.56 | 2500.03 | 2500.3 | 2499.99 | 2499.56 | 2499.42 | 210.2 | 0.0667792 | -0.0614431 | -0.0598787 | 0.000672585 | -0.0765095 | -0.0350179 | -0.11629 | -0.0739505 | 17.08.2026 04:25:50 | H2 | 100 | 36.983979 | 6568577 | 1.616667 | 2026-08-17 | 4:20 | 0 | 0 | 0 | 0
17.08.2026 04:33:05 | 2 | 210 | 210 | 25.217 | 25.0217 | 1437.35 | 1437.72 | 1438.22 | 1440.59 | 1438.19 | 1438.53 | 1437.84 | 1436.96 | 0.934468 | 2499.65 | 2499.75 | 2499.39 | 2499.35 | 2500.19 | 2499.77 | 2500.43 | 2498.94 | 210.1 | 0.0632398 | -0.0629486 | -0.0565063 | -0.0021478 | -0.0758909 | -0.0385259 | -0.0697149 | -0.0668961 | 17.08.2026 04:39:14 | H2 | 100 | 35.242461 | 6259273 | 1.615 | 2026-08-17 | 4:33 | 0 | 0 | 0 | 0
17.08.2026 04:46:27 | 3 | 210 | 210 | 25.2402 | 25.0217 | 1428.19 | 1427.8 | 1428.57 | 1427.92 | 1427.66 | 1428.05 | 1427.98 | 1427.88 | 0.984748 | 2501.03 | 2500.41 | 2500.87 | 2500.02 | 2499.92 | 2500.06 | 2499.52 | 2500.31 | 210.1 | 0.0653009 | -0.0694886 | -0.0596357 | -0.00352082 | -0.0781233 | -0.0373814 | -0.068056 | -0.0653874 | 17.08.2026 04:52:32 | H2 | 100 | 35.285613 | 6266937 | 1.615 | 2026-08-17 | 4:46 | 0 | 0 | 0 | 0
17.08.2026 04:59:48 | 4 | 210 | 210 | 25.2228 | 25.0145 | 1406.33 | 1407.15 | 1406.83 | 1405.87 | 1406.37 | 1406.52 | 1406.34 | 1406.18 | 0.905717 | 2499.88 | 2499.93 | 2499.89 | 2499.65 | 2500.33 | 2499.85 | 2499.56 | 2498.89 | 210 | 0.0627521 | -0.060025 | -0.0571228 | 0.00177662 | -0.0743622 | -0.0379113 | -0.0556619 | -0.0633194 | 17.08.2026 05:05:58 | H2 | 100 | 36.461502 | 6475782 | 1.616667 | 2026-08-17 | 5:00 | 0 | 0 | 0 | 0
17.08.2026 05:13:10 | 5 | 210 | 210.1 | 25.0463 | 25.0116 | 1417.82 | 1416.74 | 1417.5 | 1415.8 | 1416.9 | 1416.96 | 1417.32 | 1417.43 | 0.910255 | 2500.16 | 2500.22 | 2500.32 | 2500.45 | 2500.31 | 2499.32 | 2499.82 | 2500.18 | 209.9 | 0.0649699 | -0.0631367 | -0.0541135 | -0.00200846 | -0.0782367 | -0.0378229 | -0.0639304 | -0.0675865 | 17.08.2026 05:19:18 | H2 | 100 | 36.374393 | 6460311 | 1.616667 | 2026-08-17 | 5:13 | 0 | 0 | 0 | 0
17.08.2026 05:26:31 | 6 | 209.9 | 210 | 25.0362 | 25.0116 | 1440.81 | 1441.25 | 1441.15 | 1440.57 | 1441.36 | 1441.88 | 1440.87 | 1440.9 | 0.862395 | 2500.07 | 2499.32 | 2500 | 2499.81 | 2500.39 | 2499.92 | 2499.4 | 2500.22 | 210 | 0.0673146 | -0.0630554 | -0.0565727 | 0.000344077 | -0.0798318 | -0.0394557 | -0.0640229 | -0.0685266 | 17.08.2026 05:32:36 | H2 | 100 | 35.549534 | 6313811 | 1.615 | 2026-08-17 | 5:27 | 0 | 0 | 0 | 0
17.08.2026 05:39:51 | 7 | 210 | 210 | 25.0289 | 25.0174 | 1420.12 | 1420.81 | 1420.68 | 1422.88 | 1420.15 | 1421.03 | 1420.64 | 1420.56 | 1.02957 | 2500.09 | 2500.11 | 2499.62 | 2499.61 | 2500.05 | 2500.02 | 2500.87 | 2500.04 | 210.1 | 0.0665638 | -0.0612105 | -0.0560567 | -0.00330176 | -0.0788952 | -0.0385046 | -0.0764802 | -0.0689874 | 17.08.2026 05:46:00 | H2 | 100 | 36.227062 | 6434144 | 1.615 | 2026-08-17 | 5:40 | 0 | 0 | 0 | 0
17.08.2026 05:53:13 | 8 | 210 | 210 | 25.0072 | 25.0043 | 1436.75 | 1437.5 | 1436.77 | 1438.82 | 1437.61 | 1436.88 | 1436.69 | 1436.62 | 0.926512 | 2499.55 | 2499.71 | 2499.88 | 2500.15 | 2499.98 | 2500.35 | 2499.26 | 2499.72 | 210.1 | 0.0632902 | -0.0623722 | -0.0600944 | 0.00217801 | -0.0770968 | -0.0398898 | -0.063699 | -0.0698535 | 17.08.2026 05:59:19 | H2 | 100 | 35.63153 | 6328374 | 1.615 | 2026-08-17 | 5:53 | 0 | 0 | 0 | 0
17.08.2026 06:06:34 | 1 | 210 | 210 | 25.0405 | 25.0376 | 1418.38 | 1418.04 | 1418.8 | 1419.59 | 1418.68 | 1417.85 | 1418.31 | 1418.37 | 0.96516 | 2499.74 | 2498.96 | 2499.61 | 2499.3 | 2499.94 | 2501.18 | 2500.48 | 2500.28 | 210 | 0.0657859 | -0.0673127 | -0.0576027 | 0.00229559 | -0.0803313 | -0.0386254 | -0.0829186 | -0.0680534 | 17.08.2026 06:12:43 | H2 | 100 | 37.035908 | 6577800 | 1.616667 | 2026-08-17 | 6:07 | 0 | 0 | 0 | 0
17.08.2026 06:19:56 | 2 | 210 | 210 | 25.0188 | 25.0217 | 1412.76 | 1412.73 | 1412.93 | 1413.47 | 1412.49 | 1413.31 | 1413.12 | 1413 | 0.968006 | 2499.89 | 2499.56 | 2499.47 | 2500.09 | 2499.77 | 2499.71 | 2500.26 | 2500.59 | 210.2 | 0.0600982 | -0.0690308 | -0.0601137 | -0.000388284 | -0.0784989 | -0.0388919 | -0.0696049 | -0.0691853 | 17.08.2026 06:26:05 | H2 | 100 | 35.211285 | 6253736 | 1.615 | 2026-08-17 | 6:20 | 0 | 0 | 0 | 0
17.08.2026 06:33:18 | 3 | 209.9 | 210 | 25.1186 | 25.0203 | 1401.81 | 1401.77 | 1402.66 | 1403 | 1401.46 | 1402.22 | 1401.2 | 1400.46 | 0.976287 | 2500.32 | 2499.73 | 2499.39 | 2501.17 | 2500.04 | 2500.22 | 2499.97 | 2499.54 | 209.9 | 0.0637517 | -0.060672 | -0.0559134 | -0.00103157 | -0.0781896 | -0.0347132 | -0.0672432 | -0.0656149 | 17.08.2026 06:39:23 | H2 | 100 | 35.075226 | 6229571 | 1.616667 | 2026-08-17 | 6:33 | 0 | 0 | 0 | 0
17.08.2026 06:46:39 | 4 | 210 | 210.1 | 25.1143 | 25.0231 | 1430.05 | 1430.2 | 1429.84 | 1431 | 1430.04 | 1430.12 | 1429.72 | 1429.24 | 0.928794 | 2498.98 | 2499.69 | 2500.14 | 2500.4 | 2500.23 | 2500.13 | 2499.87 | 2499.77 | 210 | 0.0652529 | -0.0663109 | -0.0560001 | 0.00310296 | -0.0755763 | -0.0364607 | -0.0627642 | -0.0656219 | 17.08.2026 06:52:48 | H2 | 100 | 36.309869 | 6448851 | 1.616667 | 2026-08-17 | 6:47 | 0 | 0 | 0 | 0
17.08.2026 07:00:00 | 5 | 210.1 | 210 | 25.1635 | 25.0535 | 1415.76 | 1416.36 | 1416.06 | 1416.6 | 1416.29 | 1415.35 | 1416.53 | 1416.18 | 0.932178 | 2500.99 | 2500 | 2500.73 | 2499.43 | 2500.05 | 2500.17 | 2500.7 | 2499.57 | 209.8 | 0.0647987 | -0.0619666 | -0.0570435 | 3.90462e-05 | -0.0828924 | -0.0385041 | -0.0605135 | -0.063527 | 17.08.2026 07:06:05 | H2 | 100 | 36.389838 | 6463054 | 1.616667 | 2026-08-17 | 7:00 | 0 | 0 | 0 | 0
17.08.2026 07:13:21 | 6 | 210 | 210 | 25.11 | 25.0275 | 1444.79 | 1443.66 | 1444.84 | 1443.96 | 1444.53 | 1444.14 | 1444.64 | 1444.49 | 0.935164 | 2499.62 | 2499.71 | 2500.07 | 2500.15 | 2500.1 | 2499.41 | 2501.08 | 2499.94 | 210.2 | 0.0594709 | -0.0649468 | -0.0598673 | 0.00200162 | -0.0786034 | -0.0417508 | -0.0666373 | -0.071455 | 17.08.2026 07:19:26 | H2 | 100 | 35.604335 | 6323544 | 1.615 | 2026-08-17 | 7:13 | 0 | 0 | 0 | 0
17.08.2026 07:26:42 | 7 | 210.1 | 210 | 25.1751 | 25.0231 | 1406.93 | 1407.29 | 1407.41 | 1407.96 | 1406.51 | 1406.37 | 1407.14 | 1406.92 | 0.926384 | 2499.25 | 2500.09 | 2500.99 | 2498.78 | 2499.27 | 2499.9 | 2500.87 | 2499.02 | 209.9 | 0.0638399 | -0.06804 | -0.0569543 | -0.00312119 | -0.0806087 | -0.0370029 | -0.0653345 | -0.0681367 | 17.08.2026 07:32:48 | H2 | 100 | 36.144435 | 6419469 | 1.616667 | 2026-08-17 | 7:27 | 0 | 0 | 0 | 0
17.08.2026 07:40:03 | 8 | 210 | 210 | 25.0579 | 25.0405 | 1425.05 | 1424.86 | 1424.79 | 1424.29 | 1424.41 | 1424.53 | 1424.99 | 1424.31 | 0.928372 | 2500.39 | 2500.59 | 2499.83 | 2499.44 | 2500.25 | 2499.44 | 2498.94 | 2499.47 | 209.8 | 0.0657556 | -0.0609134 | -0.0607329 | 0.00119328 | -0.0806144 | -0.0398859 | -0.0604932 | -0.0686549 | 17.08.2026 07:46:07 | H2 | 100 | 35.621987 | 6326679 | 1.616667 | 2026-08-17 | 7:40 | 0 | 0 | 0 | 0
17.08.2026 07:53:24 | 1 | 210.1 | 210 | 25.0535 | 25.0347 | 1465.91 | 1464.65 | 1464.76 | 1463.73 | 1464.8 | 1464.57 | 1464.22 | 1464.97 | 0.908556 | 2500.09 | 2500.4 | 2499.69 | 2499.32 | 2500.23 | 2500.14 | 2500.11 | 2499.48 | 209.9 | 0.0650909 | -0.0662357 | -0.0561574 | -0.00163171 | -0.0816816 | -0.0388935 | -0.0626675 | -0.0673441 | 17.08.2026 07:59:31 | H2 | 100 | 37.193425 | 6605776 | 1.615 | 2026-08-17 | 7:53 | 0 | 0 | 0 | 0
17.08.2026 08:06:44 | 2 | 210 | 210.1 | 24.9682 | 25.0217 | 1439.15 | 1439.09 | 1439.27 | 1439.85 | 1439.25 | 1440 | 1439.45 | 1438.98 | 0.887181 | 2500.2 | 2499.84 | 2499.56 | 2499.45 | 2499.58 | 2500.17 | 2500.52 | 2499.76 | 209.7 | 0.0645311 | -0.0629606 | -0.0580902 | -0.000397491 | -0.0813078 | -0.0397169 | -0.079121 | -0.0689196 | 17.08.2026 08:12:49 | H2 | 100 | 35.297324 | 6269017 | 1.616667 | 2026-08-17 | 8:07 | 0 | 0 | 0 | 0
17.08.2026 08:20:06 | 3 | 210 | 210 | 24.9479 | 25.0391 | 1442.42 | 1443.48 | 1443.14 | 1442.52 | 1443.43 | 1443.88 | 1442.51 | 1443.02 | 0.894997 | 2499.37 | 2499.89 | 2499.48 | 2498.99 | 2500.1 | 2500.34 | 2501.17 | 2499.47 | 209.9 | 0.0625952 | -0.0642794 | -0.0586877 | 0.00160227 | -0.0765743 | -0.0380214 | -0.0678345 | -0.0703408 | 17.08.2026 08:26:14 | H2 | 100 | 35.465967 | 6298969 | 1.615 | 2026-08-17 | 8:20 | 0 | 0 | 0 | 0
17.08.2026 08:33:27 | 4 | 210 | 210 | 25.1866 | 25.0203 | 1387.15 | 1387.85 | 1387.22 | 1387.65 | 1387.07 | 1387.31 | 1387.68 | 1387.72 | 0.889756 | 2500.65 | 2500.01 | 2499.29 | 2500.11 | 2499.93 | 2500.13 | 2500.35 | 2499.28 | 210.2 | 0.0663362 | -0.0618962 | -0.0591194 | 0.00274289 | -0.16137 | -0.0371705 | -0.0820649 | -0.0650018 | 17.08.2026 08:39:37 | H2 | 100 | 35.955601 | 6385931 | 1.616667 | 2026-08-17 | 8:33 | 0 | 0 | 0 | 0
17.08.2026 08:46:50 | 5 | 210 | 210 | 25.2691 | 25.0116 | 1432.59 | 1433.53 | 1432.93 | 1431.65 | 1432.39 | 1432.63 | 1432.62 | 1433.16 | 0.863162 | 2498.99 | 2500.25 | 2500.13 | 2500.29 | 2499.92 | 2499.73 | 2500.31 | 2500.17 | 209.9 | 0.0684842 | -0.0656758 | -0.0612729 | -0.00253719 | -0.0742866 | -0.0402181 | -0.114259 | -0.0670825 | 17.08.2026 08:52:54 | H2 | 100 | 36.408227 | 6466320 | 1.615 | 2026-08-17 | 8:47 | 0 | 0 | 0 | 0
17.08.2026 09:00:11 | 6 | 210 | 210 | 25.2098 | 25.0029 | 1415.42 | 1415.63 | 1415.58 | 1416.39 | 1415.22 | 1415.9 | 1415.32 | 1414.13 | 0.962081 | 2499.84 | 2499.63 | 2499.7 | 2499.86 | 2499.94 | 2500.62 | 2499.47 | 2500.51 | 210.2 | 0.0663954 | -0.0608161 | -0.0587362 | 0.00103598 | -0.0806727 | -0.0418744 | -0.0634901 | -0.0623057 | 17.08.2026 09:06:20 | H2 | 100 | 35.552715 | 6314376 | 1.615 | 2026-08-17 | 9:00 | 0 | 0 | 0 | 0
17.08.2026 09:13:33 | 7 | 210 | 210 | 25.1808 | 25 | 1444.87 | 1444.77 | 1444.74 | 1444.97 | 1444.47 | 1444.88 | 1445.04 | 1445.28 | 0.918838 | 2499.67 | 2500.25 | 2499.49 | 2500.27 | 2499.76 | 2500.4 | 2499.53 | 2499 | 209.9 | 0.0637141 | -0.0636471 | -0.0644615 | 0.00112167 | -0.077133 | -0.0395101 | -0.141995 | -0.0719022 | 17.08.2026 09:19:41 | H2 | 100 | 36.280055 | 6443556 | 1.615 | 2026-08-17 | 9:14 | 0 | 0 | 0 | 0
17.08.2026 09:26:55 | 8 | 210 | 210 | 25.1866 | 25.0174 | 1415.19 | 1413.2 | 1412.22 | 1413.82 | 1413.33 | 1412.97 | 1412.28 | 1412.76 | 0.96657 | 2499.16 | 2499.79 | 2499.05 | 2500.75 | 2499.7 | 2500.23 | 2498.72 | 2500.38 | 210 | 0.0656266 | -0.0630536 | -0.0656807 | 0.00278457 | -0.0755095 | -0.0570561 | -0.263856 | -0.0761041 | 17.08.2026 09:32:59 | H2 | 100 | 35.592686 | 6321475 | 1.616667 | 2026-08-17 | 9:27 | 0 | 0 | 0 | 0
17.08.2026 09:40:15 | 1 | 210 | 210 | 25.2995 | 24.9928 | 1450.06 | 1450.23 | 1450.48 | 1449.93 | 1450.52 | 1450.6 | 1451.51 | 1450.72 | 0.903636 | 2500.95 | 2500.56 | 2500.2 | 2500.16 | 2499.46 | 2499.87 | 2499.72 | 2500.39 | 209.9 | 1.99839 | 1.99798 | 1.99699 | 1.98657 | 1.99717 | 1.99469 | 1.99885 | 1.99927 | 17.08.2026 09:46:24 | H2 | 100 | 37.866043 | 6725237 | 1.616667 | 2026-08-17 | 9:40 | 0 | 0 | 0 | 0
17.08.2026 09:53:37 | 2 | 210 | 209.9 | 25.2821 | 25.0029 | 1440.26 | 1439.77 | 1439.96 | 1439.86 | 1439.43 | 1439.62 | 1439.95 | 1439.33 | 0.929563 | 2501.74 | 2499.15 | 2499.29 | 2499.97 | 2499.53 | 2498.99 | 2500 | 2500.37 | 209.9 | 2.00051 | 1.99981 | 1.99919 | 1.98725 | 2.00111 | 1.99771 | 2.00054 | 1.99566 | 17.08.2026 09:59:41 | H2 | 100 | 32.463721 | 5765752 | 1.613333 | 2026-08-17 | 9:54 | 0 | 0 | 0 | 0
17.08.2026 10:06:58 | 3 | 210.3 | 210.2 | 25.1852 | 24.9928 | 1428.21 | 1428.31 | 1428.97 | 1429.4 | 1428.82 | 1429.29 | 1428.44 | 1428.34 | 0.905224 | 2499.54 | 2499.44 | 2500.04 | 2500.4 | 2500.22 | 2498.39 | 2499.69 | 2499.57 | 209.9 | 1.99846 | 1.99816 | 1.99814 | 2.01959 | 1.995 | 1.9976 | 2.00105 | 2.00102 | 17.08.2026 10:13:02 | H2 | 100 | 30.758891 | 5462964 | 1.615 | 2026-08-17 | 10:07 | 0 | 0 | 0 | 0
17.08.2026 10:20:18 | 4 | 221.2 | 220.8 | 25.1389 | 25.0217 | 1449.04 | 1449.15 | 1450.59 | 1450.87 | 1449.46 | 1450.46 | 1450.88 | 1449.71 | 0.908814 | 2500.11 | 2499.17 | 2499.99 | 2500.07 | 2499.42 | 2499.63 | 2500.12 | 2498.99 | 210.1 | 2.00324 | 1.99843 | 2.00191 | 1.9846 | 2.00106 | 2.0025 | 1.99906 | 2.00059 | 17.08.2026 10:26:26 | H2 | 100 | 33.498072 | 5949459 | 1.616667 | 2026-08-17 | 10:20 | 0 | 0 | 0 | 0
17.08.2026 10:33:38 | 5 | 222.5 | 222.5 | 25.2271 | 25 | 1415.8 | 1415.26 | 1415.95 | 1415.19 | 1415.59 | 1414.45 | 1415.96 | 1415.69 | 0.977081 | 2500.5 | 2500.36 | 2499.76 | 2500.23 | 2499.96 | 2500.61 | 2500.52 | 2498.13 | 209.9 | 2.00164 | 1.99894 | 2.00056 | 1.99561 | 2.00075 | 2.00175 | 2.00083 | 2.00143 | 17.08.2026 10:39:47 | H2 | 100 | 32.513404 | 5774576 | 1.615 | 2026-08-17 | 10:34 | 0 | 0 | 0 | 0
17.08.2026 10:47:00 | 6 | 219.3 | 219.3 | 25.2402 | 25.0333 | 1438.44 | 1437.77 | 1438.94 | 1437.68 | 1438.24 | 1437.89 | 1437.69 | 1437.99 | 0.88596 | 2499.72 | 2499.94 | 2500.99 | 2500.31 | 2500.15 | 2499.91 | 2499.13 | 2501.35 | 210 | 2.00035 | 1.99655 | 1.99809 | 2.02053 | 1.99913 | 2.0005 | 2.00201 | 1.99864 | 17.08.2026 10:53:09 | H2 | 100 | 30.553301 | 5426450 | 1.615 | 2026-08-17 | 10:47 | 0 | 0 | 0 | 0
17.08.2026 11:00:21 | 7 | 219.7 | 219.7 | 25.272 | 25.0101 | 1430.43 | 1430.42 | 1430.48 | 1430.52 | 1430.65 | 1430.47 | 1430.63 | 1429.89 | 0.928574 | 2498.99 | 2499.97 | 2499.61 | 2499.94 | 2500.52 | 2500.04 | 2500.94 | 2500.57 | 209.9 | 1.99817 | 1.99766 | 1.99707 | 2.02226 | 1.99755 | 1.99888 | 1.99586 | 1.99988 | 17.08.2026 11:06:27 | H2 | 100 | 30.446655 | 5407509 | 1.613333 | 2026-08-17 | 11:00 | 0 | 0 | 0 | 0
17.08.2026 11:13:43 | 8 | 220 | 220 | 25.3009 | 25.0058 | 1459.4 | 1458.39 | 1459.55 | 1458.76 | 1459.13 | 1459.11 | 1458.56 | 1458.96 | 0.870661 | 2501.47 | 2499.67 | 2499.9 | 2499.84 | 2500.05 | 2499.96 | 2500.26 | 2500.89 | 210.1 | 1.99876 | 2.00096 | 1.99838 | 2.02582 | 1.99981 | 1.99566 | 1.99495 | 1.99767 | 17.08.2026 11:19:52 | H2 | 100 | 32.327594 | 5741575 | 1.615 | 2026-08-17 | 11:14 | 0 | 0 | 0 | 0

## Raw Data
Date/Time | Sampled_reactor | 10i1TIC02 | 10i2TIC02 | 10i1PIC01 | 10i2PIC01 | 01i14FIC01 | 01i14FIC02 | 01i14FIC03 | 01i14FIC04 | 01i14FIC05 | 01i14FIC06 | 01i14FIC07 | 01i14FIC08 | 01i14FI01 | 10i1FIC01 | 10i1FIC02 | 10i1FIC03 | 10i1FIC04 | 10i2FIC01 | 10i2FIC02 | 10i2FIC03 | 10i2FIC04 | 10i2TIC01 | 02i2FIC01 | 02i2FIC02 | 02i2FIC03 | 02i2FIC04 | 02i2FIC05 | 02i2FIC06 | 02i2FIC07 | 02i2FIC08 | GC Date/Time | Name_H2 | Conc_H2 | ESTD_H2 | Area_H2 | RT_H2 | Conc_N2 | ESTD_N2 | Area_N2 | RT_N2 |  |  | Date | Time Stamp | GC Data | GC Time Stamp |  |  |  | Methane | Ethane | Propane | n-Butane | iso-Butane | n-Pentane | iso-Pentane | Cyclopentane | n-Hexane | 2-Methyl Pentane | 3-Methyl Pentane | 2,3-Dimethyl Butane | 2,2-Dimethyl Butane | Cyclohexane | Methyl Cyclopentane | Benzene | n-Heptane | iC7 Single Branched | iC7 Multi Branched | C7N | Toluene | C8P | C8N | C8A | C9P | C9N | C9A | C10P | C10N | C10A | C3 & Below | C4-C5 Unknowns | C5-C6 Unknowns | C6-C7 Unknowns | C7-C8 Unknowns | C8 Plus | Carbon | Hydrogen | Linear RON | Calculated RON | Molecular Weight | Specific Gravity | Remarks | Mol. Weight | Carbon, wt% | Hydrogen, wt% | RON
14.08.2026 21:36:45 | 1 | 210.1 | 210 | 25.0825 | 25.0506 | 1685.88 | 1686.14 | 1686.11 | 1686.89 | 1685.24 | 1685.76 | 1685.08 | 1685.35 | 1.1612 | 2500 | 2500.31 | 2499.53 | 2500.12 | 2500.37 | 2500.52 | 2499.64 | 2500.49 | 209.8 | 2.01038 | 2.00818 | 2.00941 | 1.97917 | 2.01041 | 2.00644 | 2.011 | 2.0006 | 14.08.2026 23:19:20 | H2 | 41.172452 | 37.76049 | 6706490 | 1.618333 | 58.827548 | 53.952507 | 257479475 | 4 | 53.3852 | 36.418 | 2026-08-14 | 21:37 | 2026-08-14 | 23:19 | 2026-08-14 | 21:37 | R16_C1_S2_001_2026-08-14 21-0 | 0 | 0 | 0.117733 | 1.648836 | 0.549996 | 12.49423 | 7.563905 | 0 | 17.33242 | 7.742486 | 3.727007 | 0.810594 | 0.03882 | 0.353294 | 0.667111 | 0 | 15.871069 | 13.507695 | 1.329567 | 1.140245 | 0 | 13.552277 | 0.529629 | 0 | 0.213448 | 0.031009 | 0 | 0 | 0.040806 | 0 | 0.039426 | 0 | 0 | 0.169391 | 0.108001 | 0.421052 | 83.912094 | 16.14719 | 42.555553 | 41.119297 | 89.028351 | 0.664206 |  | 88 |  |  | 50
14.08.2026 23:40:46 | 2 | 210 | 210 | 25.0246 | 25.026 | 1694.05 | 1693.54 | 1693.93 | 1693.96 | 1694.26 | 1693.83 | 1693.35 | 1692.78 | 1.18735 | 2500.43 | 2500.11 | 2499.22 | 2499.81 | 2499.6 | 2499.46 | 2499.5 | 2500.32 | 210.1 | 2.00509 | 2.00966 | 2.00857 | 2.02016 | 2.00788 | 2.01031 | 2.0118 | 2.00009 | 15.08.2026 01:23:22 | H2 | 39.392844 | 35.565789 | 6316698 | 1.618333 | 60.607156 | 54.719108 | 261137956 | 3.998 | 54.16095 | 34.24293 | 2026-08-14 | 23:41 | 2026-08-15 | 1:23 | 2026-08-14 | 23:41 | R16_C1_S2_002_2026-08-14 23-1 | 0 | 0 | 0.964969 | 2.131811 | 2.8011 | 12.247929 | 8.297296 | 0 | 15.944094 | 7.95385 | 4.285481 | 1.14805 | 0.125951 | 0.349556 | 0.666889 | 0 | 11.79993 | 14.601999 | 2.717272 | 1.120726 | 0 | 9.749968 | 0.933777 | 0 | 0.119804 | 0.012434 | 0 | 0 | 0.008718 | 0 | 0.027466 | 0 | 0 | 0.654126 | 0.13954 | 1.196871 | 84.334549 | 15.998863 | 49.881214 | 47.755909 | 86.532341 | 0.666729 |  | 88 |  |  | 50
15.08.2026 03:29:35 | 4 | 210 | 209.9 | 25.2025 | 25.0405 | 1684.62 | 1684.13 | 1683.81 | 1684.53 | 1684.41 | 1684.7 | 1684.02 | 1684.22 | 1.1666 | 2501.06 | 2499.48 | 2499.65 | 2499.81 | 2500.1 | 2498.99 | 2500.3 | 2499.85 | 209.9 | 2.01057 | 2.01286 | 2.01007 | 2.0213 | 2.00942 | 2.00541 | 2.01187 | 1.99989 | 15.08.2026 05:12:13 | H2 | 41.662091 | 39.229747 | 6967439 | 1.603333 | 58.337909 | 54.931986 | 262153880 | 3.983 | 54.37637 | 37.87411 | 2026-08-15 | 3:30 | 2026-08-15 | 5:12 | 2026-08-15 | 3:14 | R16_C1_S2_003_2026-08-15 01-2 | 0 | 0 | 3.656315 | 3.009165 | 9.209453 | 12.324524 | 9.939202 | 0 | 14.654422 | 8.039551 | 4.882085 | 2.072654 | 0.314178 | 0.333287 | 0.622909 | 0 | 8.244795 | 12.515216 | 3.384691 | 1.039486 | 0 | 3.48935 | 0.691876 | 0 | 0.116462 | 0.003481 | 0 | 0 | 0 | 0 | 0.023191 | 0 | 0 | 1.178441 | 0.095112 | 0.134432 | 84.15184 | 16.266411 | 61.039814 | 59.608891 | 79.391731 | 0.631436 |  | 88 |  |  | 50
15.08.2026 05:33:37 | 5 | 210 | 210 | 25.0362 | 25.0145 | 1717.1 | 1717.61 | 1717.57 | 1717.02 | 1717.39 | 1717.27 | 1718.5 | 1716.89 | 1.12558 | 2499.8 | 2499.34 | 2499.38 | 2499.54 | 2500.18 | 2500.22 | 2500.46 | 2501.09 | 210.1 | 2.0087 | 2.00647 | 2.00861 | 2.00787 | 2.00654 | 2.00862 | 2.00694 | 1.99764 | 15.08.2026 07:16:13 | H2 | 40.788651 | 36.943991 | 6561475 | 1.618333 | 59.211349 | 53.630201 | 255941326 | 4.003 | 53.05905 | 35.6088 | 2026-08-15 | 5:34 | 2026-08-15 | 7:16 | 2026-08-15 | 5:34 | R16_C1_S2_004_2026-08-15 05-1 | 0 | 0 | 0.205301 | 1.718935 | 0.871503 | 12.507391 | 7.771188 | 0 | 17.251335 | 7.65377 | 3.848982 | 0.911433 | 0.076337 | 0.343391 | 0.65946 | 0 | 15.48801 | 13.259613 | 1.65321 | 1.117982 | 0 | 12.805924 | 0.715258 | 0 | 0.190681 | 0.032295 | 0 | 0 | 0.033641 | 0 | 0.028982 | 0.003108 | 0 | 0.316342 | 0.143579 | 0.391902 | 83.987762 | 16.131313 | 43.795586 | 42.239914 | 88.617661 | 0.663907 |  | 88 |  |  | 50
15.08.2026 07:37:38 | 6 | 210 | 210 | 25.1577 | 25.0448 | 1711.8 | 1712.19 | 1711.2 | 1712.75 | 1710.76 | 1710.82 | 1711.81 | 1711.2 | 1.1493 | 2499.76 | 2500.05 | 2500.19 | 2500.18 | 2500.2 | 2500.19 | 2500.84 | 2501.36 | 210.1 | 2.00988 | 2.0117 | 2.00993 | 1.99089 | 2.00832 | 2.01006 | 2.00691 | 2.00052 | 15.08.2026 09:20:14 | H2 | 39.613228 | 35.785112 | 6355651 | 1.618333 | 60.386772 | 54.551155 | 260336428 | 4 | 53.99099 | 34.46029 | 2026-08-15 | 7:38 | 2026-08-15 | 9:20 | 2026-08-15 | 7:38 | R16_C1_S2_005_2026-08-15 07-1 | 0 | 0 | 1.156743 | 2.100115 | 3.206117 | 11.20526 | 7.833719 | 0 | 14.211056 | 7.324261 | 4.13897 | 1.130574 | 0.181862 | 0.309028 | 0.618081 | 0 | 9.629814 | 13.640889 | 2.709445 | 1.014577 | 0 | 7.79845 | 0.925949 | 0 | 0.101372 | 0.006897 | 0 | 0 | 0.005629 | 0 | 0.020705 | 0 | 0 | 0.936365 | 0.131753 | 9.662365 | 86.702606 | 14.59291 | 47.54417 | 46.19463 | 88.94828 | 0.649202
15.08.2026 09:41:40 | 7 | 210 | 210 | 25.0521 | 25.026 | 1713.89 | 1714.55 | 1714.31 | 1714.57 | 1714.58 | 1714.66 | 1714.7 | 1714.62 | 1.15121 | 2499.75 | 2500.37 | 2499.22 | 2499.73 | 2499.69 | 2500.47 | 2500.16 | 2500.76 | 210.1 | 2.00711 | 2.00573 | 2.01081 | 2.02191 | 2.01064 | 2.00666 | 2.00921 | 1.99898 | 15.08.2026 11:24:15 | H2 | 39.663349 | 35.54119 | 6312329 | 1.616667 | 60.336651 | 54.065942 | 258020828 | 4 | 53.49999 | 34.21855 | 2026-08-15 | 9:42 | 2026-08-15 | 11:24 | 2026-08-15 | 9:42 | R16_C1_S2_006_2026-08-15 09-2 | 0 | 0 | 3.472496 | 3.005806 | 8.571618 | 12.330336 | 9.88954 | 0 | 14.522765 | 8.180632 | 4.951026 | 2.008399 | 0.298678 | 0.334372 | 0.651347 | 0 | 8.119357 | 13.008637 | 3.469566 | 1.07431 | 0 | 3.819377 | 0.706148 | 0 | 0.106878 | 0.002549 | 0 | 0 | 0 | 0 | 0.021658 | 0 | 0 | 1.165435 | 0.100525 | 0.18753 | 84.173042 | 16.254766 | 60.666374 | 59.068134 | 79.864815 | 0.63239
15.08.2026 11:45:41 | 8 | 210 | 210 | 25.0376 | 25.0333 | 1709.25 | 1708.04 | 1708.47 | 1707.89 | 1708.95 | 1708.25 | 1708.79 | 1709.05 | 1.10068 | 2500.12 | 2499.62 | 2499.77 | 2500.64 | 2499.7 | 2500.18 | 2499.46 | 1999.24 | 210 | 2.01012 | 2.01101 | 2.01069 | 1.98866 | 2.00683 | 2.00551 | 2.00862 | 2.00158 | 15.08.2026 13:28:24 | H2 | 45.520835 | 40.944481 | 7271986 | 1.62 | 54.479165 | 49.0022 | 233854952 | 4.008 | 48.37585 | 39.57351 | 2026-08-15 | 11:46 | 2026-08-15 | 13:28 | 2026-08-15 | 11:46 | R16_C1_S2_007_2026-08-15 11-2 | 0 | 0 | 0.042157 | 1.606483 | 0.287313 | 12.603419 | 7.4215 | 0 | 17.568247 | 7.886871 | 3.632107 | 0.708796 | 0.016095 | 0.307687 | 0.663367 | 0 | 16.227018 | 13.77893 | 0.948037 | 0.984499 | 0 | 13.977783 | 0.484744 | 0 | 0.186928 | 0.018429 | 0 | 0 | 0 | 0 | 0 | 0.033336 | 0.050859 | 0.161588 | 0.216423 | 0.219027 | 83.885201 | 16.15572 | 41.324261 | 39.993828 | 89.279633 | 0.664593
17.08.2026 14:07:39 | 1 | 220 | 220 | 25.3371 | 25 | 1431.59 | 1432.05 | 1431.74 | 1430.83 | 1431.77 | 1431.58 | 1430.91 | 1431.15 | 0.892162 | 2501.22 | 2498.66 | 2500.21 | 2500.29 | 2499.99 | 2499.21 | 2498.2 | 2500.48 | 209.9 | 1.99804 | 1.99811 | 1.9988 | 2.01785 | 1.99874 | 2.00017 | 1.99706 | 1.99774 | 17.08.2026 15:50:15 | H2 | 36.963044 | 33.704794 | 5986174 | 1.615 | 63.036956 | 57.480319 | 274315381 | 3.968 | 56.9551 | 32.39858 | 2026-08-17 | 14:08 | 2026-08-17 | 15:50 | 2026-08-17 | 14:08 | R16_C3_S1_001_2026-08-17 12-1 | 0 | 0 | 0.28497 | 1.818896 | 1.055753 | 12.831335 | 7.991463 | 0 | 17.402658 | 7.718058 | 3.961844 | 1.020448 | 0.080764 | 0.333525 | 0.672966 | 0 | 15.10768 | 13.079929 | 2.044778 | 1.089932 | 0 | 11.798962 | 0.696706 | 0 | 0.141872 | 0.022949 | 0 | 0 | 0 | 0 | 0.056127 | 0.002643 | 0 | 0.052779 | 0.077681 | 0.179404 | 83.759521 | 16.227293 | 45.273258 | 43.404808 | 87.93605 | 0.660153
17.08.2026 16:11:40 | 2 | 220 | 220 | 25.0796 | 24.9899 | 1395.34 | 1395.29 | 1394.96 | 1393.68 | 1394.99 | 1394.6 | 1395.09 | 1395.85 | 0.947666 | 2500.08 | 2499.92 | 2499.83 | 2499.5 | 2499.75 | 2499.46 | 2500.42 | 2499.56 | 210.1 | 2.00186 | 2.00241 | 2.00074 | 1.98872 | 2.00056 | 2.00368 | 1.99946 | 2.00034 | 17.08.2026 17:54:15 | H2 | 34.459743 | 30.608519 | 5436257 | 1.613333 | 65.540257 | 58.215472 | 277823777 | 3.968 | 57.69902 | 29.33 | 2026-08-17 | 16:12 | 2026-08-17 | 17:54 | 2026-08-17 | 16:12 | R16_C3_S1_002_2026-08-17 15-5 | 0 | 0 | 2.675393 | 2.798299 | 6.216341 | 12.047641 | 9.180503 | 0 | 14.33091 | 8.065376 | 4.715255 | 1.620711 | 0.257456 | 0.322725 | 0.654495 | 0 | 8.509689 | 13.338917 | 3.150783 | 1.050407 | 0 | 5.665665 | 0.820283 | 0 | 0.089527 | 0.001928 | 0 | 0 | 0 | 0 | 0.029753 | 0 | 0 | 0.004731 | 0.070029 | 4.168551 | 84.621391 | 15.741448 | 56.526745 | 54.669144 | 82.848114 | 0.648528
17.08.2026 18:15:42 | 3 | 220 | 220 | 25.2922 | 24.9725 | 1403.78 | 1403.69 | 1403.45 | 1403.56 | 1403.57 | 1403.34 | 1404.19 | 1403.23 | 0.947885 | 2499.97 | 2500.6 | 2499.94 | 2499.3 | 2499.66 | 2499.95 | 2500.16 | 2499.26 | 210 | 1.99847 | 1.99933 | 1.99867 | 1.99454 | 1.99791 | 1.99999 | 2.00178 | 1.99713 | 17.08.2026 19:58:17 | H2 | 33.154152 | 28.932162 | 5138526 | 1.613333 | 66.845848 | 58.333416 | 278386647 | 3.97 | 57.81837 | 27.66864 | 2026-08-17 | 18:16 | 2026-08-17 | 19:58 | 2026-08-17 | 18:16 | R16_C3_S1_003_2026-08-17 17-5 | 0 | 0 | 9.028569 | 3.705124 | 17.745235 | 11.996096 | 11.612995 | 0 | 10.937249 | 9.574555 | 5.931809 | 2.760134 | 0.86876 | 0.247892 | 0.575232 | 0 | 2.838834 | 7.003602 | 3.048162 | 0.904318 | 0 | 0.40426 | 0.526211 | 0 | 0.120694 | 0.002437 | 0 | 0 | 0 | 0 | 0.021372 | 0 | 0 | 0 | 0.007257 | 0.139207 | 83.207535 | 16.73572 | 76.048927 | 76.392838 | 71.02758 | 0.563085
17.08.2026 20:19:43 | 4 | 220 | 219.9 | 25.1027 | 24.987 | 1400.51 | 1401.21 | 1400.59 | 1400.98 | 1401.26 | 1401.6 | 1400.83 | 1400.34 | 0.883018 | 2500.65 | 2499.58 | 2499.83 | 2499.85 | 2499.86 | 2499.13 | 2498.72 | 2501.22 | 210 | 2.00017 | 2.00302 | 1.99898 | 1.98626 | 1.99835 | 2.00138 | 1.9994 | 2.0015 | 17.08.2026 22:02:18 | H2 | 36.551001 | 33.192941 | 5895266 | 1.616667 | 63.448999 | 57.619734 | 274980713 | 3.972 | 57.09617 | 31.89131 | 2026-08-17 | 20:20 | 2026-08-17 | 22:02 | 2026-08-17 | 20:20 | R16_C3_S1_004_2026-08-17 19-5 | 0 | 0 | 0.044021 | 1.640058 | 0.295238 | 12.865582 | 7.58069 | 0 | 17.768829 | 8.008453 | 3.679805 | 0.719004 | 0.016417 | 0.305106 | 0.667799 | 0 | 16.065035 | 13.759206 | 0.950371 | 0.965797 | 0 | 13.393986 | 0.478043 | 0 | 0.173332 | 0.016433 | 0 | 0 | 0 | 0 | 0 | 0.023653 | 0.043805 | 0.155658 | 0.20954 | 0.194382 | 83.864456 | 16.171251 | 41.76873 | 40.401958 | 89.001328 | 0.664831
17.08.2026 22:23:44 | 5 | 220 | 220 | 25.2879 | 25.0087 | 1456.91 | 1457.37 | 1456.82 | 1457.5 | 1457.79 | 1457.57 | 1457.49 | 1457.1 | 0.900168 | 2499.5 | 2499.79 | 2500.15 | 2500.3 | 2499.85 | 2499.94 | 2501.33 | 2500.1 | 210 | 1.99839 | 1.99792 | 1.99878 | 2.00775 | 1.9966 | 1.99779 | 1.99816 | 1.99912 | 18.08.2026 00:06:24 | H2 | 36.340373 | 32.704844 | 5808577 | 1.616667 | 63.659627 | 57.291052 | 273412132 | 3.973 | 56.76357 | 31.40757 | 2026-08-17 | 22:24 | 2026-08-18 | 0:06 | 2026-08-17 | 22:24 | R16_C3_S1_005_2026-08-17 22-0 | 0 | 0 | 0.502047 | 1.972133 | 1.807091 | 12.759407 | 8.359352 | 0 | 17.002029 | 7.509785 | 4.187012 | 1.254753 | 0.182611 | 0.307323 | 0.664269 | 0 | 14.11288 | 12.723983 | 3.126709 | 1.054588 | 0 | 10.823235 | 1.002385 | 0 | 0.134015 | 0.021859 | 0 | 0 | 0 | 0 | 0.021257 | 0.00552 | 0 | 0.077379 | 0.107426 | 0.242967 | 83.7715 | 16.229925 | 47.920631 | 45.756012 | 87.079735 | 0.653079
18.08.2026 00:27:46 | 6 | 220 | 220 | 25.2836 | 24.9986 | 1406.96 | 1406.99 | 1406.86 | 1407.58 | 1407.61 | 1406.61 | 1407.05 | 1407.09 | 0.926953 | 2499.32 | 2500 | 2499.69 | 2499.24 | 2500.45 | 2499.81 | 2500.43 | 2500.69 | 210.1 | 2.00145 | 2.00406 | 2.00119 | 1.99518 | 1.99987 | 2.00142 | 1.99941 | 2.00192 | 18.08.2026 02:10:26 | H2 | 34.406048 | 30.596661 | 5434151 | 1.615 | 65.593952 | 58.331486 | 278377435 | 3.973 | 57.81642 | 29.31825 | 2026-08-18 | 0:28 | 2026-08-18 | 2:10 | 2026-08-18 | 0:28 | R16_C3_S1_006_2026-08-18 00-0 | 0 | 0 | 3.525788 | 3.166492 | 7.865925 | 12.428847 | 9.994236 | 0 | 13.796656 | 8.750359 | 5.339118 | 1.81507 | 0.487363 | 0.308605 | 0.700426 | 0 | 6.77926 | 13.977055 | 4.675512 | 1.076671 | 0 | 4.005754 | 0.822341 | 0 | 0.092548 | 0 | 0 | 0 | 0 | 0 | 0.017391 | 0 | 0 | 0.003841 | 0.060051 | 0.312814 | 83.54776 | 16.422396 | 62.676594 | 60.303909 | 79.787712 | 0.633626
18.08.2026 02:31:48 | 7 | 220 | 220 | 25.3168 | 24.9957 | 1435.06 | 1434.69 | 1435.28 | 1435.14 | 1434.71 | 1434.48 | 1434.89 | 1434.05 | 0.97705 | 2499.89 | 2500.22 | 2499.42 | 2499.92 | 2499.99 | 2500.48 | 2498.78 | 2498.81 | 209.9 | 1.99796 | 1.99463 | 1.99678 | 2.01706 | 1.99882 | 2.0011 | 1.99612 | 1.99736 | 18.08.2026 04:14:27 | H2 | 34.031221 | 29.67471 | 5270407 | 1.615 | 65.968779 | 57.523778 | 274522780 | 3.977 | 56.99907 | 28.40454 | 2026-08-18 | 2:32 | 2026-08-18 | 4:14 | 2026-08-18 | 2:32 | R16_C3_S1_007_2026-08-18 02-1 | 0 | 0 | 9.244054 | 3.767267 | 17.508772 | 11.921579 | 11.591781 | 0 | 10.707603 | 9.734377 | 6.053185 | 2.790735 | 0.865897 | 0.262482 | 0.62297 | 0 | 2.766136 | 7.085753 | 3.054902 | 0.94282 | 0 | 0.40235 | 0.480457 | 0 | 0.103974 | 0.001449 | 0 | 0 | 0 | 0 | 0.019886 | 0 | 0 | 0 | 0.005191 | 0.081468 | 83.189911 | 16.746885 | 76.293922 | 76.659554 | 70.943329 | 0.564379
18.08.2026 04:35:49 | 8 | 220 | 220 | 25.1606 | 24.9899 | 1423.84 | 1424.18 | 1423.16 | 1421.19 | 1423.2 | 1422.81 | 1423.24 | 1424.06 | 0.898815 | 2501.09 | 2499.54 | 2498.94 | 2499.54 | 2500.12 | 2500.49 | 2499.75 | 2502.24 | 210.1 | 1.99946 | 1.9991 | 2.00088 | 1.98947 | 2.00163 | 2.00203 | 2.00074 | 2.00073 | 18.08.2026 06:18:25 | H2 | 35.854417 | 32.391837 | 5752985 | 1.615 | 64.145583 | 57.95083 | 276560816 | 3.975 | 57.43122 | 31.09737 | 2026-08-18 | 4:36 | 2026-08-18 | 6:18 | 2026-08-18 | 4:36 | R16_C3_S1_008_2026-08-18 04-1 | 0 | 0 | 0.044138 | 1.63946 | 0.295065 | 12.879215 | 7.585955 | 0 | 17.778217 | 8.013994 | 3.682481 | 0.719078 | 0.016337 | 0.305811 | 0.66677 | 0 | 16.049746 | 13.743755 | 0.948745 | 0.963484 | 0 | 13.384019 | 0.472277 | 0 | 0.173074 | 0.016542 | 0 | 0 | 0 | 0 | 0 | 0.025136 | 0.050467 | 0.155942 | 0.204493 | 0.197742 | 83.863907 | 16.170559 | 41.769196 | 40.40366 | 88.995003 | 0.664864
18.08.2026 06:39:50 | 1 | 220 | 220 | 25.2344 | 25.0043 | 1410.42 | 1410.28 | 1411.14 | 1409.82 | 1411.09 | 1410.61 | 1410.82 | 1411.04 | 0.908242 | 2500.01 | 2499.86 | 2498.98 | 2499.54 | 2499.69 | 2499.77 | 2500.78 | 2500.53 | 209.9 | 2.00245 | 1.99869 | 2.00166 | 1.98066 | 1.99993 | 2.00208 | 2.00119 | 2.00165 | 18.08.2026 08:01:47 | H2 | 37.062216 | 33.757585 | 5995550 | 1.615 | 62.937784 | 57.325973 | 273578788 | 3.975 | 56.79891 | 32.4509 | 2026-08-18 | 6:40 | 2026-08-18 | 8:02 | 2026-08-18 | 6:40 | R16_C3_S1_009_2026-08-18 06-1 | 0 | 0 | 0.28584 | 1.815977 | 1.107602 | 12.823763 | 7.971118 | 0 | 17.453924 | 7.662102 | 3.943781 | 1.051682 | 0.075099 | 0.33433 | 0.674737 | 0 | 15.257998 | 12.872382 | 2.318589 | 1.090329 | 0 | 12.116983 | 0.629808 | 0 | 0.143771 | 0.023167 | 0 | 0 | 0 | 0 | 0.017889 | 0.00336 | 0 | 0.058064 | 0.07291 | 0.168778 | 83.743217 | 16.236359 | 45.145733 | 43.299541 | 87.904762 | 0.659007
18.08.2026 11:25:07 | 1 | 220 | 220 | 25.1808 | 25.0159 | 1426.61 | 1426.22 | 1426.45 | 1426.21 | 1426.48 | 1427.67 | 1426.63 | 1426.64 | 0.878638 | 2500.65 | 2500.32 | 2500.03 | 2499.74 | 2500.2 | 2498.96 | 2499.79 | 2500.73 | 209.9 | 2.00077 | 1.99823 | 1.99908 | 2.01143 | 1.998 | 2.00211 | 2.00038 | 1.99944 | 18.08.2026 13:07:41 | H2 | 37.157581 | 33.937753 | 6027549 | 1.615 | 62.842419 | 57.396914 | 273917342 | 3.973 | 56.8707 | 32.62945 | 2026-08-18 | 11:25 | 2026-08-18 | 13:08 | 2026-08-18 | 11:25 | R16_C3_S1_001_2026-08-18 11-1 | 0 | 0 | 0.292385 | 1.819745 | 1.132289 | 12.822315 | 7.979043 | 0 | 17.415951 | 7.642704 | 3.935753 | 1.061426 | 0.073532 | 0.333351 | 0.672149 | 0 | 15.208715 | 12.762139 | 2.32858 | 1.087186 | 0 | 12.076274 | 0.613692 | 0 | 0.143635 | 0.023434 | 0 | 0 | 0.000307 | 0 | 0.018323 | 0.003032 | 0 | 0.056927 | 0.068228 | 0.428907 | 83.808327 | 16.19628 | 45.084301 | 43.266727 | 87.945862 | 0.661557
18.08.2026 13:29:08 | 2 | 220 | 220 | 25.1562 | 25.026 | 1451.91 | 1452.14 | 1452.21 | 1451.56 | 1451.86 | 1452.02 | 1451.91 | 1452.33 | 0.874942 | 2500.66 | 2500.1 | 2499.49 | 2499.34 | 2499.36 | 2499.34 | 2499.75 | 2500.23 | 210 | 2.00099 | 2.00223 | 2.0008 | 2.00578 | 1.99992 | 1.99748 | 1.99777 | 1.99994 | 18.08.2026 15:11:42 | H2 | 34.138789 | 30.327757 | 5386392 | 1.615 | 65.861211 | 58.508893 | 279224081 | 3.975 | 57.99594 | 29.05175 | 2026-08-18 | 13:29 | 2026-08-18 | 15:12 | 2026-08-18 | 13:29 | R16_C3_S1_002_2026-08-18 13-0 | 0 | 0 | 3.812616 | 3.164127 | 8.310115 | 12.63098 | 9.845032 | 0 | 15.327868 | 8.075448 | 4.740813 | 1.925304 | 0.2029 | 0.363507 | 0.648795 | 0 | 9.562285 | 11.803225 | 3.44794 | 1.070355 | 0 | 4.131979 | 0.739569 | 0 | 0.088965 | 0 | 0 | 0 | 0 | 0 | 0.018758 | 0 | 0 | 0 | 0.063911 | 0.023481 | 83.458092 | 16.482336 | 60.221638 | 58.715191 | 79.277275 | 0.640353
18.08.2026 15:33:10 | 3 | 220 | 220 | 25.1259 | 25.0174 | 1436.66 | 1436.31 | 1436.61 | 1438.06 | 1435.9 | 1436.84 | 1436.14 | 1436.01 | 0.968472 | 2499.68 | 2500.62 | 2499.11 | 2500.1 | 2499.7 | 2499.59 | 2500.23 | 2500.03 | 210 | 1.99719 | 1.99681 | 1.99768 | 2.02813 | 1.99672 | 2.00442 | 1.99654 | 1.99701 | 18.08.2026 17:15:43 | H2 | 32.795225 | 28.546714 | 5070068 | 1.613333 | 67.204775 | 58.498623 | 279175066 | 3.973 | 57.98555 | 27.28664 | 2026-08-18 | 15:33 | 2026-08-18 | 17:16 | 2026-08-18 | 15:33 | R16_C3_S1_003_2026-08-18 15-1 | 0 | 0 | 9.891309 | 3.735582 | 19.062832 | 11.938774 | 11.752045 | 0 | 10.856396 | 9.56094 | 5.90704 | 2.871224 | 0.836999 | 0.243104 | 0.552187 | 0 | 2.605005 | 5.683332 | 2.537032 | 0.873419 | 0 | 0.279101 | 0.523358 | 0 | 0.12111 | 0.002628 | 0 | 0 | 0 | 0 | 0.017843 | 0.004514 | 0 | 0 | 0.007781 | 0.136439 | 83.169319 | 16.773403 | 77.365295 | 78.203964 | 69.981392 | 0.55628
18.08.2026 17:37:11 | 4 | 220 | 220 | 25.0709 | 25.0231 | 1408.33 | 1408.39 | 1407.72 | 1407.03 | 1408.54 | 1407.84 | 1408.19 | 1408.53 | 0.916395 | 2501.07 | 2500.34 | 2499.44 | 2500.39 | 2500.04 | 2500.62 | 2500.41 | 2500.75 | 209.9 | 1.99667 | 2.00115 | 1.99656 | 2.00285 | 1.99861 | 2.00049 | 2.00282 | 2.00222 | 18.08.2026 19:19:50 | H2 | 37.284081 | 33.860931 | 6013905 | 1.616667 | 62.715919 | 56.957804 | 271821765 | 3.978 | 56.42635 | 32.55332 | 2026-08-18 | 17:37 | 2026-08-18 | 19:20 | 2026-08-18 | 17:37 | R16_C3_S1_004_2026-08-18 17-1 | 0 | 0 | 0.044957 | 1.638328 | 0.295072 | 12.8826 | 7.589838 | 0 | 17.764187 | 8.01087 | 3.680496 | 0.718909 | 0.016399 | 0.304732 | 0.666312 | 0 | 16.052357 | 13.736083 | 0.991302 | 0.961605 | 0 | 13.46955 | 0.391554 | 0 | 0.172875 | 0.016649 | 0 | 0 | 0 | 0 | 0 | 0.022132 | 0.050708 | 0.153835 | 0.166941 | 0.200914 | 83.850311 | 16.176891 | 41.779572 | 40.407471 | 88.990723 | 0.665122
18.08.2026 19:41:12 | 5 | 220 | 220 | 25.2836 | 25.0405 | 1405.62 | 1404.98 | 1405.1 | 1405.26 | 1405.36 | 1405.42 | 1404.58 | 1405.42 | 0.927915 | 2501.42 | 2500.12 | 2500.9 | 2499.06 | 2499.61 | 2500.22 | 2500.28 | 2499.66 | 209.9 | 2.00131 | 1.99901 | 2.0005 | 2.00078 | 1.99961 | 1.99925 | 2.00348 | 2.00048 | 18.08.2026 21:23:48 | H2 | 36.457167 | 32.777697 | 5821516 | 1.616667 | 63.542833 | 57.129719 | 272642198 | 3.982 | 56.60031 | 31.47978 | 2026-08-18 | 19:41 | 2026-08-18 | 21:24 | 2026-08-18 | 19:41 | R16_C3_S1_005_2026-08-18 19-1 | 0 | 0 | 0.486205 | 1.962801 | 1.816817 | 12.788983 | 8.373046 | 0 | 17.023859 | 7.505407 | 4.182307 | 1.276934 | 0.176839 | 0.308713 | 0.666567 | 0 | 14.131417 | 12.651722 | 3.159952 | 1.055068 | 0 | 10.832361 | 0.960471 | 0 | 0.133051 | 0.021253 | 0 | 0 | 0 | 0 | 0.020124 | 0.006142 | 0 | 0.080845 | 0.100679 | 0.239826 | 83.76944 | 16.231709 | 47.891514 | 45.731182 | 87.073441 | 0.653079
18.08.2026 21:45:13 | 6 | 220 | 220 | 25.3617 | 25.0506 | 1453.11 | 1452.61 | 1451.99 | 1450.05 | 1452.12 | 1452.05 | 1453 | 1453.8 | 0.883367 | 2500.78 | 2499.94 | 2499.8 | 2499.22 | 2499.9 | 2500.78 | 2500.29 | 2498.97 | 209.9 | 2.00222 | 1.99777 | 1.99765 | 1.99859 | 1.99993 | 2.00402 | 2.0002 | 2.001 | 18.08.2026 23:27:48 | H2 | 34.482727 | 30.667588 | 5446748 | 1.616667 | 65.517273 | 58.268499 | 278076838 | 3.98 | 57.75268 | 29.38854 | 2026-08-18 | 21:45 | 2026-08-18 | 23:28 | 2026-08-18 | 21:45 | R16_C3_S1_006_2026-08-18 21-2 | 0 | 0 | 3.781997 | 3.214344 | 8.300867 | 12.490661 | 10.013179 | 0 | 14.215861 | 8.555743 | 5.163076 | 1.8677 | 0.387688 | 0.320792 | 0.686802 | 0 | 7.472675 | 13.26511 | 4.186479 | 1.065697 | 0 | 3.900868 | 0.776701 | 0 | 0.091782 | 0 | 0 | 0 | 0 | 0 | 0.017591 | 0 | 0 | 0 | 0.057016 | 0.166726 | 83.493088 | 16.460381 | 62.363625 | 60.305832 | 79.298386 | 0.631791
18.08.2026 23:49:15 | 7 | 220 | 220 | 25.246 | 24.9928 | 1424.77 | 1424.59 | 1424.33 | 1423.37 | 1425.18 | 1424.76 | 1424.48 | 1423.78 | 0.90517 | 2500.31 | 2500.41 | 2499.87 | 2499.87 | 2500.16 | 2500 | 2499.73 | 2498.98 | 209.9 | 2.00271 | 2.00173 | 2.00061 | 1.99492 | 2.00441 | 2.0048 | 2.00456 | 2.00267 | 19.08.2026 01:31:53 | H2 | 33.906705 | 29.580513 | 5253677 | 1.615 | 66.093295 | 57.660383 | 275174705 | 3.983 | 57.13731 | 28.31119 | 2026-08-18 | 23:49 | 2026-08-19 | 1:32 | 2026-08-18 | 23:49 | R16_C3_S1_007_2026-08-18 23-2 | 0 | 0 | 10.272964 | 3.815641 | 19.04143 | 11.896103 | 11.68986 | 0 | 10.835919 | 9.586596 | 5.942055 | 2.880852 | 0.799551 | 0.258443 | 0.598447 | 0 | 2.590646 | 5.48505 | 2.4017 | 0.914632 | 0 | 0.271404 | 0.491444 | 0 | 0.104962 | 0.001421 | 0 | 0 | 0 | 0 | 0.02003 | 0.005495 | 0 | 0 | 0.007433 | 0.087891 | 83.150177 | 16.788065 | 77.609985 | 78.560066 | 69.725616 | 0.554605
19.08.2026 01:53:16 | 8 | 220 | 220 | 25.3356 | 25.0159 | 1415.55 | 1415.09 | 1415.47 | 1415.59 | 1415.02 | 1414.95 | 1415.16 | 1415.2 | 0.952512 | 2499.39 | 2499.41 | 2499.54 | 2500.47 | 2499.81 | 2499.81 | 2500.06 | 2500.77 | 210 | 2.00191 | 1.99862 | 1.99876 | 1.996 | 2.00175 | 2.00306 | 1.99749 | 2.00131 | 19.08.2026 03:35:52 | H2 | 35.888991 | 32.447528 | 5762876 | 1.616667 | 64.111009 | 57.963282 | 276620239 | 3.987 | 57.44382 | 31.15256 | 2026-08-19 | 1:53 | 2026-08-19 | 3:36 | 2026-08-19 | 1:53 | R16_C3_S1_008_2026-08-19 01-3 | 0 | 0 | 0.045288 | 1.640002 | 0.29706 | 12.888042 | 7.593089 | 0 | 17.786646 | 8.020934 | 3.685031 | 0.720132 | 0.016683 | 0.305876 | 0.666578 | 0 | 16.036531 | 13.739836 | 0.994403 | 0.962604 | 0 | 13.392551 | 0.388618 | 0 | 0.173258 | 0.016294 | 0 | 0 | 0 | 0 | 0 | 0.023764 | 0.044407 | 0.154728 | 0.205242 | 0.20052 | 83.863808 | 16.171543 | 41.793629 | 40.426586 | 88.981941 | 0.664864
19.08.2026 03:57:17 | 1 | 220 | 220 | 25.0463 | 25.0203 | 1415.94 | 1415.9 | 1415.35 | 1414.72 | 1416.04 | 1415.46 | 1416.14 | 1416.86 | 0.911356 | 2499.53 | 2500.12 | 2499.74 | 2500.4 | 2499.4 | 2500.9 | 2499.57 | 2500.09 | 210 | 1.99956 | 1.99988 | 2.0004 | 2.00547 | 2.00082 | 2.00019 | 1.99587 | 2.00184 | 19.08.2026 05:39:58 | H2 | 37.001541 | 33.711178 | 5987308 | 1.616667 | 62.998459 | 57.396321 | 273914515 | 3.987 | 56.8701 | 32.40491 | 2026-08-19 | 3:57 | 2026-08-19 | 5:40 | 2026-08-19 | 3:57 | R16_C3_S1_009_2026-08-19 03-3 | 0 | 0 | 0.286052 | 1.819776 | 1.138939 | 12.861259 | 8.001502 | 0 | 17.484606 | 7.654064 | 3.952102 | 1.075346 | 0.073417 | 0.335032 | 0.675183 | 0 | 15.250907 | 12.768054 | 2.375294 | 1.09012 | 0 | 12.035034 | 0.611581 | 0 | 0.143426 | 0.022865 | 0 | 0 | 0 | 0 | 0.017205 | 0.003339 | 0 | 0.06017 | 0.066856 | 0.170725 | 83.740944 | 16.238447 | 45.235886 | 43.381676 | 87.847733 | 0.659919
19.08.2026 06:01:20 | 2 | 220 | 220 | 25.2402 | 25.0506 | 1426.7 | 1425.91 | 1426.51 | 1426.68 | 1426.09 | 1426.17 | 1426.26 | 1426.67 | 0.90544 | 2501.16 | 2498.88 | 2500.35 | 2499.18 | 2500.42 | 2499.45 | 2499.91 | 2498.78 | 209.9 | 1.99897 | 1.99822 | 1.99619 | 2.0039 | 1.99868 | 1.99975 | 2.0033 | 2.00004 | 19.08.2026 07:43:55 | H2 | 34.036453 | 30.237467 | 5370356 | 1.615 | 65.963547 | 58.601011 | 279663698 | 3.987 | 58.08916 | 28.96227 | 2026-08-19 | 6:01 | 2026-08-19 | 7:44 | 2026-08-19 | 6:01 | R16_C3_S1_010_2026-08-19 05-3 | 0 | 0 | 3.970956 | 3.189907 | 8.576976 | 12.65209 | 9.869136 | 0 | 15.449664 | 7.975151 | 4.664421 | 1.963517 | 0.17686 | 0.372556 | 0.6364 | 0 | 9.875226 | 11.238345 | 3.308863 | 1.066078 | 0 | 3.953566 | 0.737069 | 0 | 0.089923 | 0 | 0 | 0 | 0 | 0 | 0.017981 | 0 | 0 | 0 | 0.061693 | 0.152217 | 83.482918 | 16.469959 | 60.145599 | 58.837646 | 79.024895 | 0.631291
19.08.2026 08:05:20 | 3 | 220 | 220 | 25.2416 | 25.0231 | 1409.2 | 1408.2 | 1408.22 | 1406.66 | 1407.66 | 1407.79 | 1408 | 1408.9 | 0.882176 | 2499.53 | 2499.87 | 2500.32 | 2500.32 | 2499.68 | 2499.5 | 2500.01 | 2503.13 | 210 | 2.0019 | 1.9978 | 1.99977 | 1.99619 | 2.00266 | 2.00376 | 2.00381 | 1.99879 | 19.08.2026 09:47:55 | H2 | 32.913126 | 28.733661 | 5103271 | 1.613333 | 67.086874 | 58.567864 | 279505509 | 3.987 | 58.05561 | 27.47191 | 2026-08-19 | 8:05 | 2026-08-19 | 9:48 | 2026-08-19 | 8:05 | R16_C3_S1_011_2026-08-19 07-4 | 0 | 0 | 10.353241 | 3.75052 | 19.737593 | 11.94685 | 11.781513 | 0 | 11.068094 | 9.405034 | 5.79576 | 2.947571 | 0.764861 | 0.24413 | 0.538282 | 0 | 2.716918 | 4.819706 | 2.216016 | 0.864503 | 0 | 0.220843 | 0.547649 | 0 | 0.118947 | 0.002488 | 0 | 0 | 0 | 0 | 0.017647 | 0.004393 | 0 | 0 | 0.005199 | 0.132239 | 83.148315 | 16.793465 | 77.793633 | 78.930344 | 69.448814 | 0.554593
19.08.2026 10:09:22 | 4 | 220 | 220 | 25.2214 | 25.0231 | 1466.62 | 1465.96 | 1466.18 | 1464.98 | 1466.38 | 1465.6 | 1465.78 | 1466.33 | 0.902542 | 2501.53 | 2499.43 | 2500.22 | 2500.36 | 2500.18 | 2499.53 | 2500.36 | 2499.92 | 210.2 | 1.99158 | 1.99864 | 2.00004 | 2.00523 | 2.00099 | 2.00194 | 2.00144 | 2.00231 | 19.08.2026 11:52:01 | H2 | 37.310369 | 34.058002 | 6048906 | 1.616667 | 62.689631 | 57.224939 | 273096620 | 3.992 | 56.69667 | 32.74863 | 2026-08-19 | 10:09 | 2026-08-19 | 11:52 | 2026-08-19 | 10:09 | R16_C3_S1_012_2026-08-19 09-4 | 0 | 0 | 0.044325 | 1.643598 | 0.295453 | 12.916053 | 7.60946 | 0 | 17.813807 | 8.033929 | 3.688618 | 0.721157 | 0.016687 | 0.305256 | 0.666596 | 0 | 16.016819 | 13.738859 | 0.992338 | 0.958369 | 0 | 13.324203 | 0.390547 | 0 | 0.172156 | 0.0163 | 0 | 0 | 0 | 0 | 0.023667 | 0.049021 | 0 | 0.154344 | 0.205464 | 0.20118 | 83.863007 | 16.171448 | 41.8335 | 40.463142 | 88.957146 | 0.665344
19.08.2026 12:13:23 | 5 | 220 | 220 | 25.0767 | 25.0203 | 1421.27 | 1421.07 | 1421.67 | 1422.29 | 1421.72 | 1421.79 | 1421.73 | 1420.52 | 0.926119 | 2499.7 | 2499.83 | 2499.47 | 2499.84 | 2499.73 | 2498.52 | 2499.8 | 2500.98 | 210 | 1.99895 | 2.00159 | 2.00399 | 1.98233 | 2.00167 | 2.00091 | 2.00441 | 1.99951 | 19.08.2026 13:56:03 | H2 | 36.756219 | 33.065237 | 5872585 | 1.615 | 63.243781 | 56.892974 | 271512373 | 3.993 | 56.36075 | 31.76474 | 2026-08-19 | 12:13 | 2026-08-19 | 13:56 | 2026-08-19 | 12:13 | R16_C3_S1_013_2026-08-19 11-5 | 0 | 0 | 0.481764 | 1.952085 | 1.824724 | 12.767789 | 8.350772 | 0 | 17.056362 | 7.492785 | 4.170189 | 1.288094 | 0.170186 | 0.310524 | 0.668168 | 0 | 14.21202 | 12.621347 | 3.167954 | 1.05729 | 0 | 10.891838 | 0.918469 | 0 | 0.133597 | 0.021007 | 0 | 0 | 0 | 0 | 0.019293 | 0.005619 | 0 | 0.081097 | 0.100953 | 0.236063 | 83.768059 | 16.232641 | 47.780613 | 45.640209 | 87.087425 | 0.653915
19.08.2026 14:17:25 | 6 | 214.9 | 215 | 25.1519 | 25.0029 | 1437.91 | 1438.37 | 1439.07 | 1438.17 | 1438.36 | 1438.47 | 1438.83 | 1438.35 | 0.919617 | 2499.73 | 2500.06 | 2499.35 | 2499.48 | 2500.28 | 2499.46 | 2500.47 | 2499.07 | 209.8 | 2.00164 | 2.00387 | 2.00165 | 1.98435 | 1.99823 | 1.99855 | 1.99952 | 2.00048 | 19.08.2026 16:00:04 | H2 | 35.144597 | 31.353854 | 5568633 | 1.613333 | 64.855403 | 57.860013 | 276127406 | 3.993 | 57.33932 | 30.06867 | 2026-08-19 | 14:17 | 2026-08-19 | 16:00 | 2026-08-19 | 14:17 | R16_C3_S1_014_2026-08-19 13-5 | 0 | 0 | 2.651636 | 2.82894 | 6.225252 | 12.634853 | 9.400652 | 0 | 15.616561 | 8.146771 | 4.668022 | 1.665234 | 0.186545 | 0.357365 | 0.662019 | 0 | 10.202905 | 13.174684 | 3.635011 | 1.092833 | 0 | 5.793465 | 0.80417 | 0 | 0.092945 | 0.002153 | 0 | 0 | 0 | 0 | 0.013529 | 0 | 0 | 0.00447 | 0.071772 | 0.068186 | 83.53669 | 16.410255 | 57.169209 | 55.147861 | 81.618729 | 0.612869
19.08.2026 16:21:27 | 7 | 214.9 | 215 | 25.2054 | 25.0116 | 1471.3 | 1470.65 | 1471.51 | 1471.04 | 1470.65 | 1471.74 | 1471.18 | 1470.73 | 0.907127 | 2500 | 2500.1 | 2498.56 | 2500.08 | 2500.2 | 2499.73 | 2500.46 | 2499.66 | 210.2 | 1.99972 | 1.99607 | 2.00085 | 2.01369 | 1.9994 | 1.99851 | 2.00067 | 2.00106 | 19.08.2026 18:04:06 | H2 | 34.525257 | 30.102247 | 5346340 | 1.615 | 65.474743 | 57.086812 | 272437434 | 3.998 | 56.5569 | 28.82826 | 2026-08-19 | 16:21 | 2026-08-19 | 18:04 | 2026-08-19 | 16:21 | R16_C3_S1_015_2026-08-19 16-0 | 0 | 0 | 9.133527 | 3.679061 | 17.555836 | 12.150574 | 11.273176 | 0 | 12.344975 | 8.94343 | 5.486743 | 2.800661 | 0.580051 | 0.284913 | 0.587314 | 0 | 4.174752 | 6.221729 | 2.619429 | 0.943092 | 0 | 0.429795 | 0.582472 | 0 | 0.110549 | 0.002193 | 0 | 0 | 0 | 0 | 0.01422 | 0 | 0 | 0 | 0.019181 | 0.105649 | 83.203911 | 16.736555 | 74.416397 | 75.028893 | 71.059212 | 0.563981
19.08.2026 18:25:27 | 8 | 215 | 215 | 25.3385 | 25.0376 | 1440.48 | 1440.45 | 1440.31 | 1440.48 | 1440.44 | 1440.04 | 1440.28 | 1439.79 | 0.931701 | 2499.73 | 2499.7 | 2499.86 | 2500.17 | 2500.23 | 2499.86 | 2499.01 | 2500.14 | 209.9 | 2.00154 | 2.00451 | 1.99989 | 2.00769 | 1.99835 | 2.00197 | 1.99838 | 1.9994 | 19.08.2026 20:08:03 | H2 | 36.184657 | 32.718583 | 5811017 | 1.616667 | 63.815343 | 57.702565 | 275376014 | 3.997 | 57.17999 | 31.42119 | 2026-08-19 | 18:25 | 2026-08-19 | 20:08 | 2026-08-19 | 18:26 | R16_C3_S1_016_2026-08-19 18-0 | 0 | 0 | 0.047488 | 1.617324 | 0.30003 | 12.870496 | 7.570492 | 0 | 17.807835 | 8.031688 | 3.690971 | 0.722172 | 0.016871 | 0.305083 | 0.667581 | 0 | 16.041695 | 13.752418 | 0.997856 | 0.960479 | 0 | 13.394287 | 0.391511 | 0 | 0.172353 | 0.016852 | 0 | 0 | 0 | 0 | 0.012626 | 0.021834 | 0.04413 | 0.154632 | 0.204732 | 0.199177 | 83.862877 | 16.171921 | 41.774357 | 40.413437 | 88.997215 | 0.665622
19.08.2026 20:29:28 | 1 | 215 | 215 | 25.2054 | 25.0217 | 1452.54 | 1453.36 | 1452.59 | 1452.63 | 1452.31 | 1453.21 | 1452.5 | 1452.88 | 0.908101 | 2501.41 | 2499.81 | 2499.71 | 2500.06 | 2499.95 | 2500.06 | 2499.63 | 2500.28 | 210.1 | 2.00106 | 2.0003 | 1.99932 | 2.0195 | 1.9993 | 1.99897 | 2.00143 | 1.99875 | 19.08.2026 22:12:05 | H2 | 37.269471 | 34.064719 | 6050099 | 1.616667 | 62.730529 | 57.336415 | 273628622 | 4.002 | 56.80948 | 32.75529 | 2026-08-19 | 20:29 | 2026-08-19 | 22:12 | 2026-08-19 | 20:30 | R16_C3_S1_017_2026-08-19 20-0 | 0 | 0 | 0.205121 | 1.733201 | 0.868432 | 12.831433 | 7.833358 | 0 | 17.58931 | 7.735907 | 3.891305 | 0.980015 | 0.058863 | 0.341376 | 0.675786 | 0 | 15.532736 | 13.014289 | 2.075717 | 1.099623 | 0 | 12.506154 | 0.562268 | 0 | 0.151871 | 0.02046 | 0 | 0 | 0 | 0 | 0.012626 | 0.002752 | 0 | 0.054124 | 0.062438 | 0.160836 | 83.739761 | 16.234554 | 44.35413 | 42.588989 | 88.216347 | 0.661578
19.08.2026 22:33:31 | 2 | 215 | 215 | 25.2633 | 25.0159 | 1440.77 | 1441.08 | 1441.3 | 1441.57 | 1441.17 | 1441.9 | 1440.98 | 1441.66 | 0.931695 | 2500.38 | 2500.49 | 2500.36 | 2499.54 | 2500.02 | 2501.29 | 2499.01 | 2500.3 | 210 | 1.99546 | 1.99968 | 1.99924 | 2.01038 | 1.99923 | 1.99914 | 1.99538 | 1.99951 | 20.08.2026 00:16:07 | H2 | 34.651108 | 30.963597 | 5499321 | 1.616667 | 65.348892 | 58.394575 | 278678515 | 4 | 57.88026 | 29.6819 | 2026-08-19 | 22:34 | 2026-08-20 | 0:16 | 2026-08-19 | 22:34 | R16_C3_S1_018_2026-08-19 22-1 | 0 | 0 | 2.807613 | 2.840911 | 6.538784 | 12.674299 | 9.361141 | 0 | 16.159931 | 7.813263 | 4.430535 | 1.73219 | 0.122751 | 0.387372 | 0.63292 | 0 | 11.542631 | 11.885299 | 3.298481 | 1.087146 | 0 | 5.70729 | 0.739717 | 0 | 0.092547 | 0.002097 | 0 | 0 | 0 | 0 | 0.01388 | 0 | 0 | 0 | 0.064676 | 0.064544 | 83.522263 | 16.421446 | 56.126129 | 54.550499 | 81.318886 | 0.608504
20.08.2026 00:37:32 | 3 | 214.9 | 215 | 25.3805 | 25.0217 | 1425.1 | 1425.08 | 1424.99 | 1422.64 | 1424.35 | 1422.61 | 1423.69 | 1425.27 | 0.89158 | 2500.4 | 2500.35 | 2499.95 | 2499.03 | 2500.1 | 2500.06 | 2500 | 2498.31 | 210 | 1.99866 | 2.00048 | 1.99906 | 2.00567 | 1.9995 | 1.9979 | 2.00175 | 2.0016 | 20.08.2026 02:20:12 | H2 | 33.402381 | 29.297184 | 5203356 | 1.613333 | 66.597619 | 58.412683 | 278764934 | 4 | 57.89858 | 28.03039 | 2026-08-20 | 0:38 | 2026-08-20 | 2:20 | 2026-08-20 | 0:38 | R16_C3_S1_019_2026-08-20 00-1 | 0 | 0 | 9.053514 | 3.623135 | 18.000826 | 12.145188 | 11.393465 | 0 | 12.203727 | 8.948146 | 5.4757 | 2.831783 | 0.616245 | 0.265301 | 0.540422 | 0 | 4.012933 | 6.063242 | 2.649189 | 0.895632 | 0 | 0.393171 | 0.609885 | 0 | 0.125149 | 0.003305 | 0 | 0 | 0 | 0 | 0.013227 | 0 | 0 | 0 | 0.016327 | 0.160673 | 83.211899 | 16.733448 | 74.751068 | 75.380821 | 70.969315 | 0.563651
20.08.2026 02:41:33 | 4 | 215 | 215 | 25.2402 | 25.0159 | 1434.74 | 1435.62 | 1435.42 | 1436.24 | 1435.79 | 1437.03 | 1436.07 | 1435.54 | 0.933475 | 2498.49 | 2500.07 | 2499.23 | 2499.6 | 2499.65 | 2500.2 | 2499.14 | 2499.43 | 210.1 | 1.99803 | 2.00423 | 2.00176 | 1.99166 | 1.99902 | 1.9937 | 1.99638 | 1.99608 | 20.08.2026 04:24:12 | H2 | 36.893501 | 33.533212 | 5955700 | 1.615 | 63.106499 | 57.358708 | 273735011 | 4.003 | 56.83203 | 32.22853 | 2026-08-20 | 2:42 | 2026-08-20 | 4:24 | 2026-08-20 | 2:42 | R16_C3_S1_020_2026-08-20 02-2 | 0 | 0 | 0.045414 | 1.606634 | 0.294721 | 12.82362 | 7.538417 | 0 | 17.796774 | 8.017595 | 3.686651 | 0.720611 | 0.016567 | 0.304868 | 0.666979 | 0 | 16.07345 | 13.773118 | 0.996678 | 0.964317 | 0 | 13.45172 | 0.396577 | 0 | 0.174088 | 0.016695 | 0 | 0 | 0 | 0 | 0.012993 | 0.021334 | 0.043454 | 0.161283 | 0.204927 | 0.203498 | 83.868805 | 16.169186 | 41.702847 | 40.347115 | 89.045761 | 0.666064
20.08.2026 04:45:34 | 5 | 215 | 215 | 25.1736 | 25.0203 | 1456.79 | 1456.67 | 1455.7 | 1454.08 | 1455.88 | 1455.05 | 1456.12 | 1456.89 | 0.931235 | 2500.91 | 2499.25 | 2499.97 | 2499.73 | 2499.95 | 2499.82 | 2500.14 | 2499.18 | 210.2 | 1.99876 | 1.99994 | 1.99829 | 1.98495 | 1.99959 | 2.00228 | 1.99979 | 2.00071 | 20.08.2026 06:28:09 | H2 | 36.704038 | 33.05213 | 5870257 | 1.615 | 63.295962 | 56.998261 | 272014838 | 4.007 | 56.46729 | 31.75175 | 2026-08-20 | 4:46 | 2026-08-20 | 6:28 | 2026-08-20 | 4:46 | R16_C3_S1_021_2026-08-20 04-2 | 0 | 0 | 0.332912 | 1.820869 | 1.3522 | 12.768619 | 8.078216 | 0 | 17.269648 | 7.563842 | 4.053426 | 1.162771 | 0.121578 | 0.324717 | 0.667906 | 0 | 14.883176 | 12.717244 | 2.751171 | 1.079621 | 0 | 11.706954 | 0.796851 | 0 | 0.135562 | 0.022129 | 0 | 0 | 0 | 0 | 0.014546 | 0.00453 | 0 | 0.080511 | 0.091024 | 0.200977 | 83.766243 | 16.228008 | 46.202003 | 44.206524 | 87.697624 | 0.656601
20.08.2026 06:49:35 | 6 | 215.1 | 215 | 25.3328 | 25.0159 | 1444.81 | 1445.45 | 1445.28 | 1445.5 | 1445.65 | 1446.05 | 1445.76 | 1444.91 | 0.991198 | 2500.03 | 2500.51 | 2499.52 | 2499.88 | 2499.66 | 2498.6 | 2501.1 | 2501.53 | 210.1 | 1.99823 | 2.00395 | 2.00026 | 1.9988 | 1.99976 | 1.9983 | 1.99694 | 1.99817 | 20.08.2026 08:32:16 | H2 | 35.219903 | 31.477014 | 5590507 | 1.615 | 64.780097 | 57.895788 | 276298136 | 4.005 | 57.37552 | 30.19073 | 2026-08-20 | 6:50 | 2026-08-20 | 8:32 | 2026-08-20 | 6:50 | R16_C3_S1_022_2026-08-20 06-2 | 0 | 0 | 2.822444 | 2.861986 | 6.53472 | 12.658608 | 9.414903 | 0 | 15.890819 | 8.003569 | 4.531728 | 1.719462 | 0.135136 | 0.374961 | 0.643038 | 0 | 10.943373 | 12.346535 | 3.391345 | 1.090121 | 0 | 5.625165 | 0.756446 | 0 | 0.091699 | 0.001542 | 0 | 0 | 0 | 0 | 0.012993 | 0 | 0 | 0.004017 | 0.064778 | 0.080564 | 83.527618 | 16.419079 | 56.754093 | 55.036213 | 81.28495 | 0.608175
20.08.2026 08:53:37 | 7 | 214.9 | 215 | 25.3733 | 25.0289 | 1420.61 | 1420.37 | 1421.42 | 1420.79 | 1420.62 | 1421.33 | 1420.64 | 1420.75 | 0.956957 | 2499.82 | 2500.66 | 2500.8 | 2499.46 | 2500.45 | 2499.24 | 2499.39 | 2500.76 | 210 | 1.99806 | 2.00045 | 1.99851 | 2.00587 | 2.00039 | 2.00246 | 2.00037 | 1.99955 | 20.08.2026 10:36:13 | H2 | 34.309325 | 30.058042 | 5338489 | 1.615 | 65.690675 | 57.550915 | 274652286 | 4.008 | 57.02653 | 28.78445 | 2026-08-20 | 8:54 | 2026-08-20 | 10:36 | 2026-08-20 | 8:54 | R16_C3_S1_023_2026-08-20 08-3 | 0 | 0 | 9.209862 | 3.678584 | 17.678581 | 12.122543 | 11.280911 | 0 | 12.282844 | 8.962159 | 5.49755 | 2.809736 | 0.587505 | 0.283775 | 0.586251 | 0 | 4.111121 | 6.152367 | 2.608196 | 0.943916 | 0 | 0.371517 | 0.581486 | 0 | 0.110583 | 0.001987 | 0 | 0 | 0 | 0 | 0.014101 | 0 | 0 | 0 | 0.016865 | 0.107583 | 83.200546 | 16.739735 | 74.592674 | 75.232285 | 70.9702 | 0.563368
20.08.2026 10:57:38 | 8 | 215.1 | 215 | 25.246 | 25.0087 | 1420.32 | 1420.38 | 1420.18 | 1418.67 | 1419.77 | 1418.78 | 1419.1 | 1420.51 | 0.899151 | 2498.87 | 2500.06 | 2499.89 | 2500.81 | 2499.69 | 2500.72 | 2499.75 | 2500.31 | 210.1 | 2.0013 | 2.00391 | 2.00056 | 2.02734 | 2.00367 | 2.00325 | 2.00282 | 1.99971 | 20.08.2026 12:40:19 | H2 | 36.094169 | 32.698426 | 5807437 | 1.615 | 63.905831 | 57.893564 | 276287523 | 4.007 | 57.37327 | 31.40121 | 2026-08-20 | 10:58 | 2026-08-20 | 12:40 | 2026-08-20 | 10:58 | R16_C3_S1_024_2026-08-20 10-3 | 0 | 0 | 0.045904 | 1.609477 | 0.296043 | 12.849127 | 7.552535 | 0 | 17.810339 | 8.026253 | 3.689237 | 0.721402 | 0.016577 | 0.306363 | 0.668394 | 0 | 16.051983 | 13.759945 | 0.999496 | 0.961665 | 0 | 13.400995 | 0.390611 | 0 | 0.171631 | 0.016585 | 0 | 0 | 0 | 0 | 0 | 0.023123 | 0.052605 | 0.176343 | 0.202866 | 0.200491 | 83.875717 | 16.166435 | 41.734074 | 40.378712 | 89.026581 | 0.666272
20.08.2026 13:01:39 | 1 | 215 | 215 | 25.3805 | 25.0145 | 1413.59 | 1413.78 | 1414.28 | 1413.65 | 1413.71 | 1413.83 | 1414.41 | 1414.42 | 0.926516 | 2499.53 | 2500.61 | 2498.89 | 2500.22 | 2500.15 | 2500.3 | 2499.7 | 2499.98 | 209.9 | 1.99956 | 1.99794 | 1.99854 | 1.99105 | 1.99787 | 1.9996 | 1.99519 | 1.99895 | 20.08.2026 14:44:18 | H2 | 37.358191 | 34.109211 | 6058001 | 1.616667 | 62.641809 | 57.193954 | 272948751 | 4.012 | 56.66532 | 32.79938 | 2026-08-20 | 13:02 | 2026-08-20 | 14:44 | 2026-08-20 | 13:02 | R16_C3_S1_025_2026-08-20 12-4 | 0 | 0 | 0.199323 | 1.727615 | 0.856766 | 12.846728 | 7.829029 | 0 | 17.607956 | 7.735227 | 3.902319 | 0.986683 | 0.057828 | 0.342058 | 0.677046 | 0 | 15.516939 | 12.99057 | 2.096311 | 1.100094 | 0 | 12.521623 | 0.561689 | 0 | 0.150626 | 0.021986 | 0 | 0 | 0 | 0 | 0.01272 | 0.002423 | 0 | 0.055495 | 0.062355 | 0.138587 | 83.734924 | 16.237701 | 44.375729 | 42.599304 | 88.219795 | 0.659564
20.08.2026 15:05:41 | 2 | 215 | 215 | 25.1273 | 25.0448 | 1443.84 | 1443.48 | 1443.56 | 1444.52 | 1443.47 | 1443.53 | 1443.46 | 1443.82 | 0.927608 | 2500.37 | 2499.47 | 2499.26 | 2499.62 | 2499.83 | 2500.46 | 2500 | 2499.67 | 209.9 | 1.99844 | 1.99812 | 2.00187 | 2.02291 | 1.99992 | 1.99907 | 1.99883 | 1.9978 | 20.08.2026 16:48:16 | H2 | 34.818279 | 31.015245 | 5508494 | 1.615 | 65.181721 | 58.062233 | 277092470 | 4.008 | 57.54395 | 29.73309 | 2026-08-20 | 15:06 | 2026-08-20 | 16:48 | 2026-08-20 | 15:06 | R16_C3_S1_026_2026-08-20 14-4 | 0 | 0 | 2.837811 | 2.848259 | 6.59547 | 12.6809 | 9.373085 | 0 | 16.144863 | 7.813927 | 4.433902 | 1.740368 | 0.123953 | 0.387843 | 0.633159 | 0 | 11.513144 | 11.850049 | 3.299205 | 1.09509 | 0 | 5.631137 | 0.736249 | 0 | 0.092573 | 0.001825 | 0 | 0 | 0 | 0 | 0.013565 | 0 | 0 | 0.004669 | 0.066246 | 0.082681 | 83.528313 | 16.419226 | 56.223392 | 54.661957 | 81.257027 | 0.608038
20.08.2026 17:09:42 | 3 | 215.1 | 215 | 25.2894 | 25.0174 | 1409.08 | 1408.5 | 1408.34 | 1406.65 | 1408.2 | 1407.79 | 1408.02 | 1408.22 | 0.93839 | 2499.17 | 2499.92 | 2499.43 | 2500.55 | 2499.99 | 2499.59 | 2499.61 | 2498.79 | 209.9 | 1.99868 | 2.00403 | 2.00165 | 1.98338 | 1.99977 | 2.00114 | 2.00101 | 1.99724 | 20.08.2026 18:52:19 | H2 | 33.309787 | 29.083886 | 5165473 | 1.615 | 66.690213 | 58.22945 | 277890485 | 4.013 | 57.71316 | 27.819 | 2026-08-20 | 17:10 | 2026-08-20 | 18:52 | 2026-08-20 | 17:10 | R16_C3_S1_027_2026-08-20 16-4 | 0 | 0 | 9.225105 | 3.629029 | 18.265266 | 12.12237 | 11.439116 | 0 | 12.073672 | 9.01184 | 5.518102 | 2.855276 | 0.636649 | 0.262155 | 0.5382 | 0 | 3.830891 | 5.880285 | 2.600417 | 0.890005 | 0 | 0.306503 | 0.605021 | 0 | 0.126144 | 0.003101 | 0 | 0 | 0 | 0 | 0.012788 | 0 | 0 | 0 | 0.005561 | 0.162532 | 83.200951 | 16.742666 | 75.179527 | 75.883331 | 70.751762 | 0.560287
20.08.2026 19:13:45 | 4 | 215 | 215 | 25.2966 | 24.9957 | 1431.7 | 1432.1 | 1432.1 | 1432.1 | 1431.96 | 1432.38 | 1432.16 | 1431.92 | 0.94208 | 2500.09 | 2499.98 | 2500.87 | 2500.24 | 2500.1 | 2499.23 | 2499.65 | 2501.53 | 210.1 | 2.00166 | 1.99978 | 2.00012 | 2.00511 | 1.99801 | 1.99669 | 1.99298 | 1.99894 | 20.08.2026 20:56:24 | H2 | 36.892382 | 33.545953 | 5957963 | 1.616667 | 63.107618 | 57.383261 | 273852187 | 4.015 | 56.85688 | 32.24116 | 2026-08-20 | 19:14 | 2026-08-20 | 20:56 | 2026-08-20 | 19:14 | R16_C3_S1_028_2026-08-20 18-5 | 0 | 0 | 0.044956 | 1.606618 | 0.294884 | 12.83987 | 7.546719 | 0 | 17.808292 | 8.02652 | 3.689077 | 0.721474 | 0.016805 | 0.306418 | 0.667043 | 0 | 16.062998 | 13.765982 | 0.997984 | 0.967564 | 0 | 13.429537 | 0.395536 | 0 | 0.172826 | 0.016848 | 0 | 0 | 0 | 0 | 0 | 0.021071 | 0.043889 | 0.156065 | 0.201804 | 0.199238 | 83.863518 | 16.171396 | 41.73214 | 40.374905 | 89.029495 | 0.665942
20.08.2026 21:17:46 | 5 | 214.9 | 215 | 25.2286 | 24.9957 | 1434.6 | 1434.47 | 1434.62 | 1433.16 | 1434.06 | 1434.19 | 1434.2 | 1434.38 | 0.915933 | 2499.53 | 2500.8 | 2498.97 | 2500.02 | 2499.78 | 2499.82 | 2500.05 | 2500.52 | 209.9 | 2.00042 | 1.9981 | 2.00073 | 1.98909 | 1.99585 | 1.99758 | 1.99879 | 2.00045 | 20.08.2026 23:00:24 | H2 | 36.699914 | 33.093722 | 5877644 | 1.616667 | 63.300086 | 57.080119 | 272405492 | 4.017 | 56.55012 | 31.79297 | 2026-08-20 | 21:18 | 2026-08-20 | 23:00 | 2026-08-20 | 21:18 | R16_C3_S1_029_2026-08-20 20-5 | 0 | 0 | 0.338543 | 1.824877 | 1.385491 | 12.783758 | 8.097558 | 0 | 17.328732 | 7.56812 | 4.05426 | 1.179437 | 0.11806 | 0.325235 | 0.669616 | 0 | 14.849214 | 12.662586 | 2.773541 | 1.074073 | 0 | 11.660026 | 0.753085 | 0 | 0.136452 | 0.022346 | 0 | 0 | 0 | 0 | 0.01387 | 0.004521 | 0 | 0.081047 | 0.085433 | 0.209105 | 83.764641 | 16.229561 | 46.223789 | 44.234703 | 87.644203 | 0.656331
20.08.2026 23:21:46 | 6 | 214.9 | 215 | 25.3328 | 25.0058 | 1454.77 | 1454.37 | 1453.54 | 1453.7 | 1453.67 | 1453.71 | 1453.67 | 1454.53 | 0.918166 | 2501.07 | 2500.35 | 2500.27 | 2499.3 | 2500.2 | 2500.08 | 2499.75 | 2498.94 | 209.9 | 1.99754 | 1.99376 | 1.99672 | 2.02702 | 1.99808 | 1.99816 | 1.99965 | 1.99925 | 21.08.2026 01:04:27 | H2 | 35.096843 | 31.397467 | 5576379 | 1.615 | 64.903157 | 58.062052 | 277091604 | 4.018 | 57.54377 | 30.11189 | 2026-08-20 | 23:22 | 2026-08-21 | 1:04 | 2026-08-20 | 23:22 | R16_C3_S1_030_2026-08-20 23-0 | 0 | 0 | 2.874027 | 2.873022 | 6.630243 | 12.649039 | 9.431309 | 0 | 15.875432 | 8.005809 | 4.542871 | 1.732472 | 0.137256 | 0.375292 | 0.643205 | 0 | 10.899596 | 12.318794 | 3.399095 | 1.081287 | 0 | 5.541402 | 0.759667 | 0 | 0.091963 | 0.001609 | 0 | 0 | 0 | 0 | 0.012672 | 0 | 0 | 0 | 0.065817 | 0.058087 | 83.51693 | 16.426033 | 56.92646 | 55.221188 | 81.17569 | 0.608293
21.08.2026 01:25:49 | 7 | 215 | 215 | 25.4065 | 25.0101 | 1438.64 | 1438.42 | 1438.88 | 1440.77 | 1438.4 | 1439.12 | 1438.71 | 1438.07 | 0.985583 | 2498.57 | 2500.06 | 2499.93 | 2500.11 | 2499.52 | 2500.51 | 2499.79 | 2500.22 | 209.9 | 1.99532 | 1.99989 | 1.99751 | 2.03567 | 1.99718 | 1.99584 | 2.00094 | 1.99619 | 21.08.2026 03:08:28 | H2 | 34.408922 | 30.122618 | 5349958 | 1.615 | 65.591078 | 57.420427 | 274029553 | 4.018 | 56.89449 | 28.84845 | 2026-08-21 | 1:26 | 2026-08-21 | 3:08 | 2026-08-21 | 1:26 | R16_C3_S1_031_2026-08-21 01-0 | 0 | 0 | 9.334143 | 3.684018 | 17.859715 | 12.112004 | 11.308165 | 0 | 12.194439 | 8.993847 | 5.519457 | 2.823113 | 0.599417 | 0.282206 | 0.584246 | 0 | 3.984125 | 6.023214 | 2.574094 | 0.943409 | 0 | 0.351794 | 0.576676 | 0 | 0.111499 | 0.002093 | 0 | 0 | 0 | 0 | 0.014618 | 0 | 0 | 0 | 0.015344 | 0.108372 | 83.195084 | 16.745089 | 74.88472 | 75.571297 | 70.819588 | 0.561971
21.08.2026 03:29:51 | 8 | 215 | 215 | 25.4268 | 24.9971 | 1445.46 | 1445.68 | 1445.05 | 1445.24 | 1445.75 | 1444.51 | 1445.27 | 1445.95 | 0.88316 | 2500.55 | 2499.29 | 2499.71 | 2500.18 | 2499.85 | 2499.59 | 2499.59 | 2500.76 | 209.9 | 1.99984 | 2.00268 | 2.00035 | 2.00978 | 2.00117 | 1.99812 | 2.006 | 2.00077 | 21.08.2026 05:12:30 | H2 | 36.119833 | 32.671732 | 5802696 | 1.615 | 63.880167 | 57.781986 | 275755034 | 4.02 | 57.26036 | 31.37476 | 2026-08-21 | 3:30 | 2026-08-21 | 5:12 | 2026-08-21 | 3:30 | R16_C3_S1_032_2026-08-21 03-0 | 0 | 0 | 0.048024 | 1.603379 | 0.299257 | 12.827673 | 7.539878 | 0 | 17.806316 | 8.023787 | 3.688815 | 0.721103 | 0.016833 | 0.305772 | 0.667897 | 0 | 16.069962 | 13.769354 | 0.999425 | 0.964201 | 0 | 13.436624 | 0.396195 | 0 | 0.172752 | 0.016451 | 0 | 0 | 0 | 0 | 0 | 0.021165 | 0.044 | 0.156839 | 0.2042 | 0.200095 | 83.86499 | 16.170687 | 41.719681 | 40.365494 | 89.034088 | 0.66589
21.08.2026 05:33:51 | 1 | 215 | 215 | 25.2402 | 25.0029 | 1418.9 | 1419.26 | 1419.62 | 1420.49 | 1419.18 | 1419.52 | 1418.93 | 1419.68 | 1.02606 | 2500.51 | 2499.4 | 2499.53 | 2501 | 2499.38 | 2499.44 | 2500.72 | 2500.66 | 209.9 | 2.00202 | 1.99814 | 1.99987 | 2.02627 | 2.00044 | 2.00006 | 2.00269 | 2.00056 | 21.08.2026 07:16:28 | H2 | 37.265299 | 34.015543 | 6041365 | 1.616667 | 62.734701 | 57.263862 | 273282375 | 4.023 | 56.73606 | 32.70655 | 2026-08-21 | 5:34 | 2026-08-21 | 7:16 | 2026-08-21 | 5:34 | R16_C3_S1_033_2026-08-21 05-1 | 0 | 0 | 0.19844 | 1.722799 | 0.859795 | 12.836833 | 7.823738 | 0 | 17.610229 | 7.726504 | 3.903982 | 0.991348 | 0.058274 | 0.341836 | 0.678887 | 0 | 15.517382 | 12.970175 | 2.121741 | 1.096938 | 0 | 12.536552 | 0.562285 | 0 | 0.150889 | 0.020729 | 0 | 0 | 0 | 0 | 0.012319 | 0.002283 | 0 | 0.056655 | 0.062693 | 0.136686 | 83.735153 | 16.237722 | 44.382717 | 42.601185 | 88.227074 | 0.659618
21.08.2026 07:37:53 | 2 | 215 | 215 | 25.2185 | 24.9971 | 1426.12 | 1425.89 | 1425.43 | 1424.73 | 1425.34 | 1424.76 | 1425.64 | 1425.45 | 0.991582 | 2500.84 | 2500.48 | 2499.79 | 2500.08 | 2499.74 | 2498.73 | 2500.73 | 2498.13 | 209.9 | 1.99906 | 1.99938 | 2.00134 | 1.97863 | 2.00013 | 2.00037 | 2.00046 | 2.00201 | 21.08.2026 09:20:28 | H2 | 34.440356 | 30.733318 | 5458422 | 1.615 | 65.559644 | 58.503036 | 279196127 | 4.023 | 57.99001 | 29.45368 | 2026-08-21 | 7:38 | 2026-08-21 | 9:20 | 2026-08-21 | 7:38 | R16_C3_S1_034_2026-08-21 07-1 | 0 | 0 | 2.82707 | 2.839431 | 6.571963 | 12.684281 | 9.364015 | 0 | 16.188631 | 7.824262 | 4.440717 | 1.74538 | 0.124314 | 0.388124 | 0.632552 | 0 | 11.52045 | 11.858104 | 3.308141 | 1.085066 | 0 | 5.624889 | 0.737598 | 0 | 0.093062 | 0.001499 | 0 | 0 | 0 | 0 | 0.013092 | 0 | 0 | 0 | 0.065943 | 0.062432 | 83.520508 | 16.423044 | 56.201206 | 54.634132 | 81.26992 | 0.612968
21.08.2026 09:41:54 | 3 | 215 | 215 | 25.2604 | 24.9899 | 1454.82 | 1454.24 | 1454.82 | 1453.96 | 1453.96 | 1454.01 | 1455.26 | 1454.67 | 0.892063 | 2500.29 | 2499.99 | 2499.63 | 2500.02 | 2500.21 | 2500.9 | 2500.02 | 2500.84 | 210 | 1.99866 | 2.00139 | 2.00033 | 1.98729 | 1.99717 | 1.99827 | 1.99518 | 2.00081 | 21.08.2026 11:24:35 | H2 | 33.396686 | 29.2374 | 5192738 | 1.615 | 66.603314 | 58.308411 | 278267314 | 4.023 | 57.79307 | 27.97115 | 2026-08-21 | 9:42 | 2026-08-21 | 11:25 | 2026-08-21 | 9:42 | R16_C3_S1_035_2026-08-21 09-2 | 0 | 0 | 9.177466 | 3.619736 | 18.218029 | 12.103302 | 11.416169 | 0 | 12.098523 | 9.000156 | 5.508924 | 2.851279 | 0.634237 | 0.261953 | 0.536958 | 0 | 3.868518 | 5.929247 | 2.622334 | 0.889545 | 0 | 0.329499 | 0.609985 | 0 | 0.126904 | 0.003199 | 0 | 0 | 0 | 0 | 0.012463 | 0 | 0 | 0 | 0.01482 | 0.166768 | 83.207146 | 16.738407 | 75.078201 | 75.758659 | 70.81498 | 0.560016
21.08.2026 11:45:56 | 4 | 210 | 210 | 25.0014 | 25.0637 | 1463.08 | 1463.16 | 1462.45 | 1461.06 | 1462.82 | 1463.27 | 1463.08 | 1464.06 | 0.895148 | 2500.36 | 2499.05 | 2500.2 | 2499.71 | 2499.6 | 2499.47 | 2499.49 | 2499.17 | 210 | 1.99929 | 1.99906 | 2.00222 | 1.988 | 2.00148 | 2.00038 | 2.00126 | 2.00187 | 21.08.2026 13:28:33 | H2 | 37.211933 | 33.626435 | 5972257 | 1.616667 | 62.788067 | 56.738221 | 270773839 | 4.028 | 56.20415 | 32.32092 | 2026-08-21 | 11:46 | 2026-08-21 | 13:29 | 2026-08-21 | 11:46 | R16_C3_S1_036_2026-08-21 11-2 | 0 | 0 | 0.044523 | 1.598675 | 0.292814 | 12.795241 | 7.522405 | 0 | 17.794916 | 8.008122 | 3.682153 | 0.719314 | 0.016726 | 0.306245 | 0.667912 | 0 | 16.123142 | 13.805919 | 1.000047 | 0.963429 | 0 | 13.445397 | 0.397618 | 0 | 0.174192 | 0.016696 | 0 | 0 | 0 | 0 | 0 | 0.021664 | 0.043117 | 0.156992 | 0.202931 | 0.199825 | 83.865402 | 16.170277 | 41.673134 | 40.318382 | 89.064728 | 0.66656
21.08.2026 13:49:58 | 5 | 210 | 210 | 25.0362 | 25.0622 | 1429.2 | 1429.25 | 1428.93 | 1429.52 | 1428.79 | 1428.88 | 1428.77 | 1429.38 | 0.930233 | 2500.99 | 2500.17 | 2499.48 | 2500.83 | 2499.92 | 2499.77 | 2499.49 | 2500.83 | 210 | 1.99832 | 1.99694 | 1.99804 | 1.98242 | 1.99854 | 1.99948 | 1.99573 | 1.99615 | 21.08.2026 15:32:33 | H2 | 36.86186 | 33.199141 | 5896367 | 1.616667 | 63.13814 | 56.86452 | 271376578 | 4.028 | 56.33195 | 31.89745 | 2026-08-21 | 13:50 | 2026-08-21 | 15:33 | 2026-08-21 | 13:50 | R16_C3_S1_037_2026-08-21 13-2 | 0 | 0 | 0.233304 | 1.740149 | 1.030493 | 12.771127 | 7.899012 | 0 | 17.494005 | 7.652897 | 3.963268 | 1.068544 | 0.08489 | 0.337754 | 0.671304 | 0 | 15.297739 | 12.86441 | 2.40225 | 1.0881 | 0 | 12.22833 | 0.648378 | 0 | 0.143734 | 0.023848 | 0 | 0 | 0 | 0 | 0.011727 | 0.00357 | 0 | 0.075217 | 0.073414 | 0.192539 | 83.761154 | 16.2265 | 45.045155 | 43.171337 | 88.088608 | 0.661592
21.08.2026 15:53:59 | 6 | 210 | 209.9 | 25.2648 | 25.0593 | 1397.71 | 1398.13 | 1397.7 | 1399.13 | 1398.31 | 1396.49 | 1398.04 | 1398.01 | 0.947937 | 2500.11 | 2500.05 | 2500 | 2499.8 | 2499.66 | 2500.81 | 2500.06 | 2500.24 | 210 | 2.00049 | 1.998 | 2.00221 | 1.9785 | 2.00027 | 2.00158 | 2.00318 | 2.00084 | 21.08.2026 17:36:33 | H2 | 35.311785 | 31.566082 | 5606326 | 1.616667 | 64.688215 | 57.826402 | 275967005 | 4.028 | 57.30531 | 30.279 | 2026-08-21 | 15:54 | 2026-08-21 | 17:37 | 2026-08-21 | 15:54 | R16_C3_S1_038_2026-08-21 15-3 | 0 | 0 | 1.965883 | 2.530782 | 4.897931 | 12.646138 | 8.925466 | 0 | 16.479836 | 7.881954 | 4.317126 | 1.508206 | 0.093865 | 0.384711 | 0.642808 | 0 | 12.392017 | 12.693038 | 3.220832 | 1.105272 | 0 | 7.345214 | 0.74583 | 0 | 0.095913 | 0.003565 | 0 | 0 | 0 | 0 | 0.010136 | 0 | 0 | 0.006742 | 0.071694 | 0.064387 | 83.576736 | 16.370047 | 53.225868 | 51.406574 | 83.251747 | 0.650325
21.08.2026 17:58:00 | 7 | 210 | 210 | 25.3197 | 25.0637 | 1427.2 | 1426.9 | 1426.74 | 1427.25 | 1426.69 | 1427.15 | 1426.76 | 1426.82 | 0.918558 | 2500.38 | 2499.9 | 2499.85 | 2499.23 | 2499.38 | 2499.14 | 2499.01 | 2500.8 | 210.2 | 2.00247 | 2.00233 | 1.99975 | 1.98067 | 2.00176 | 2.00075 | 2.0015 | 1.99887 | 21.08.2026 19:40:35 | H2 | 34.486414 | 30.095631 | 5345165 | 1.615 | 65.513586 | 57.172447 | 272846110 | 4.032 | 56.64355 | 28.8217 | 2026-08-21 | 17:58 | 2026-08-21 | 19:41 | 2026-08-21 | 17:58 | R16_C3_S1_039_2026-08-21 17-3 | 0 | 0 | 7.768073 | 3.524107 | 15.788277 | 12.247002 | 10.941051 | 0 | 13.255003 | 8.548503 | 5.215556 | 2.674937 | 0.481027 | 0.301879 | 0.578138 | 0 | 5.543569 | 7.523274 | 3.049969 | 0.962282 | 0 | 0.675701 | 0.641935 | 0 | 0.116693 | 0.002398 | 0 | 0 | 0 | 0 | 0.01071 | 0 | 0 | 0 | 0.023876 | 0.126039 | 83.267036 | 16.675524 | 71.307022 | 71.397736 | 72.744148 | 0.620583
21.08.2026 20:02:01 | 8 | 209.9 | 209.9 | 25.3024 | 25.0752 | 1451.48 | 1450.63 | 1450.91 | 1451.24 | 1451.08 | 1452.08 | 1450.74 | 1451.16 | 0.950903 | 2501.34 | 2499.63 | 2500.79 | 2498.98 | 2499.55 | 2499.74 | 2499.97 | 2499.13 | 210.2 | 2.00296 | 1.99783 | 2.00209 | 2.00208 | 2.0016 | 2.00286 | 2.00205 | 2.00089 | 21.08.2026 21:44:42 | H2 | 36.009223 | 32.596526 | 5789339 | 1.616667 | 63.990777 | 57.926189 | 276443222 | 4.028 | 57.40629 | 31.30022 | 2026-08-21 | 20:02 | 2026-08-21 | 21:45 | 2026-08-21 | 20:02 | R16_C3_S1_040_2026-08-21 19-4 | 0 | 0 | 0.042222 | 1.570303 | 0.285624 | 12.806911 | 7.507733 | 0 | 17.827578 | 8.028087 | 3.69142 | 0.720866 | 0.016717 | 0.306495 | 0.668302 | 0 | 16.09444 | 13.78985 | 0.998422 | 0.968019 | 0 | 13.453212 | 0.396069 | 0 | 0.173461 | 0.016722 | 0 | 0 | 0 | 0 | 0 | 0.020383 | 0.050361 | 0.154443 | 0.210045 | 0.202321 | 83.867195 | 16.167765 | 41.648434 | 40.304264 | 89.0839 | 0.666954
21.08.2026 22:06:04 | 1 | 210 | 210 | 25.1982 | 25.068 | 1415.8 | 1415.52 | 1415.98 | 1415.9 | 1416.35 | 1416.73 | 1415.64 | 1415.75 | 0.958688 | 2497.88 | 2500.53 | 2499.56 | 2500.31 | 2500.11 | 2499.05 | 2498.6 | 2499.42 | 210 | 1.99899 | 1.99958 | 2.00227 | 1.98747 | 2.00019 | 2.00074 | 2.00063 | 2.00112 | 21.08.2026 23:48:43 | H2 | 37.316431 | 34.145347 | 6064419 | 1.615 | 62.683569 | 57.356832 | 273726056 | 4.03 | 56.83014 | 32.83519 | 2026-08-21 | 22:06 | 2026-08-21 | 23:49 | 2026-08-21 | 22:06 | R16_C3_S1_041_2026-08-21 21-4 | 0 | 0 | 0.141749 | 1.645691 | 0.657928 | 12.769761 | 7.670522 | 0 | 17.680426 | 7.791828 | 3.849524 | 0.914361 | 0.046292 | 0.348152 | 0.679126 | 0 | 15.772957 | 13.2126 | 1.85324 | 1.109722 | 0 | 12.876482 | 0.531298 | 0 | 0.159624 | 0.020413 | 0 | 0 | 0 | 0 | 0.008432 | 0.00216 | 0 | 0.048884 | 0.060474 | 0.148372 | 83.738457 | 16.231327 | 43.624981 | 41.942051 | 88.538155 | 0.663873
22.08.2026 00:10:05 | 2 | 210 | 209.9 | 25.272 | 25.068 | 1454.89 | 1453.83 | 1454.46 | 1452.44 | 1454.19 | 1454.74 | 1454.49 | 1454.22 | 0.943621 | 2499.72 | 2500.41 | 2498.98 | 2500.09 | 2499.92 | 2500.37 | 2500.2 | 2500.34 | 210.1 | 1.99946 | 1.99486 | 1.99895 | 1.99684 | 1.9991 | 1.99639 | 2.00083 | 1.9961 | 22.08.2026 01:52:43 | H2 | 34.924716 | 31.303788 | 5559741 | 1.615 | 65.075284 | 58.328404 | 278362724 | 4.03 | 57.8133 | 30.01905 | 2026-08-22 | 0:10 | 2026-08-22 | 1:53 | 2026-08-22 | 0:10 | R16_C3_S1_042_2026-08-21 23-4 | 0 | 0 | 1.911318 | 2.496132 | 4.817657 | 12.689608 | 8.878201 | 0 | 16.714819 | 7.759078 | 4.248241 | 1.516445 | 0.084598 | 0.394519 | 0.634293 | 0 | 12.888361 | 12.29231 | 3.163306 | 1.109357 | 0 | 7.442234 | 0.715647 | 0 | 0.096514 | 0.003447 | 0 | 0 | 0 | 0 | 0.008741 | 0 | 0 | 0.006147 | 0.06623 | 0.062819 | 83.576042 | 16.369125 | 52.603386 | 50.890472 | 83.360016 | 0.650303
22.08.2026 02:14:05 | 3 | 210 | 209.9 | 25.2214 | 25.0694 | 1433.22 | 1433.12 | 1433.15 | 1431.71 | 1432.11 | 1433.38 | 1432.54 | 1432.83 | 0.928008 | 2499.66 | 2500.9 | 2500.07 | 2499.61 | 2500.12 | 2500.15 | 2498.97 | 2498.05 | 210.2 | 2.00013 | 2.00087 | 1.99856 | 2.02518 | 1.99952 | 1.99912 | 2.00092 | 1.9994 | 22.08.2026 03:56:45 | H2 | 33.595708 | 29.553943 | 5248958 | 1.615 | 66.404292 | 58.415458 | 278778177 | 4.033 | 57.90139 | 28.28486 | 2026-08-22 | 2:14 | 2026-08-22 | 3:57 | 2026-08-22 | 2:14 | R16_C3_S1_043_2026-08-22 01-5 | 0 | 0 | 7.591495 | 3.457404 | 16.028065 | 12.25702 | 11.001996 | 0 | 13.227259 | 8.552631 | 5.20364 | 2.700425 | 0.500867 | 0.287273 | 0.540539 | 0 | 5.451882 | 7.495494 | 3.132719 | 0.92363 | 0 | 0.63064 | 0.672779 | 0 | 0.130375 | 0.003499 | 0 | 0 | 0 | 0 | 0.00899 | 0 | 0 | 0 | 0.021343 | 0.180025 | 83.279831 | 16.667366 | 71.401337 | 71.458839 | 72.796196 | 0.619886
22.08.2026 04:18:07 | 4 | 210.1 | 210.1 | 25.3168 | 25.0448 | 1437.1 | 1436.48 | 1435.54 | 1434.66 | 1436.89 | 1436.64 | 1436.99 | 1436.73 | 0.919209 | 2499.12 | 2499.91 | 2500 | 2499.56 | 2499.9 | 2500.59 | 2500.23 | 2500.66 | 210.1 | 1.99916 | 2.00163 | 2.00027 | 1.99741 | 1.99814 | 2.00362 | 1.99785 | 1.99868 | 22.08.2026 06:00:43 | H2 | 36.779077 | 33.443474 | 5939762 | 1.616667 | 63.220923 | 57.487231 | 274348368 | 4.035 | 56.96209 | 32.1396 | 2026-08-22 | 4:18 | 2026-08-22 | 6:01 | 2026-08-22 | 4:18 | R16_C3_S1_044_2026-08-22 03-5 | 0 | 0 | 0.041374 | 1.568539 | 0.284556 | 12.779975 | 7.493464 | 0 | 17.822128 | 8.024038 | 3.68878 | 0.720128 | 0.016761 | 0.307021 | 0.668981 | 0 | 16.124342 | 13.803901 | 1.000061 | 0.967232 | 0 | 13.473094 | 0.396862 | 0 | 0.173796 | 0.017042 | 0 | 0 | 0 | 0 | 0 | 0.019176 | 0.043623 | 0.156323 | 0.206911 | 0.20186 | 83.867104 | 16.168879 | 41.623833 | 40.280846 | 89.100128 | 0.664983
22.08.2026 06:22:09 | 5 | 210 | 210 | 25.3429 | 25.0448 | 1429.59 | 1430.37 | 1429.49 | 1430.4 | 1429.82 | 1429.3 | 1430 | 1429.9 | 0.986096 | 2499.65 | 2499.21 | 2499.52 | 2500.39 | 2500.16 | 2500.5 | 2501.3 | 2499.49 | 209.9 | 1.998 | 2.00325 | 2.00004 | 2.01885 | 1.99748 | 1.99677 | 1.99994 | 2.00132 | 22.08.2026 08:04:44 | H2 | 36.777246 | 33.197778 | 5896125 | 1.616667 | 63.222754 | 57.069389 | 272354285 | 4.035 | 56.53926 | 31.8961 | 2026-08-22 | 6:22 | 2026-08-22 | 8:05 | 2026-08-22 | 6:22 | R16_C3_S1_045_2026-08-22 06-0 | 0 | 0 | 0.236699 | 1.716665 | 1.043133 | 12.75537 | 7.878291 | 0 | 17.510548 | 7.644784 | 3.973092 | 1.080382 | 0.086036 | 0.337072 | 0.671267 | 0 | 15.312 | 12.831538 | 2.446237 | 1.087719 | 0 | 12.248986 | 0.631311 | 0 | 0.143853 | 0.023331 | 0 | 0 | 0 | 0 | 0.009989 | 0.003787 | 0 | 0.076154 | 0.07208 | 0.180697 | 83.757545 | 16.228779 | 45.04306 | 43.165585 | 88.095398 | 0.662951
22.08.2026 08:26:11 | 6 | 210 | 210 | 25.1215 | 25.0781 | 1452.18 | 1452.8 | 1453.3 | 1453.29 | 1453.63 | 1453.57 | 1453.56 | 1452.02 | 0.932205 | 2499.85 | 2499.75 | 2500.25 | 2500.3 | 2499.9 | 2500.08 | 2500.31 | 2500.49 | 209.9 | 1.99757 | 2.00214 | 1.99797 | 1.99322 | 2.00264 | 1.99641 | 2.00391 | 2.00112 | 22.08.2026 10:08:45 | H2 | 35.388618 | 31.77063 | 5642655 | 1.616667 | 64.611382 | 58.005779 | 276823052 | 4.035 | 57.48682 | 30.48172 | 2026-08-22 | 8:26 | 2026-08-22 | 10:09 | 2026-08-22 | 8:26 | R16_C3_S1_046_2026-08-22 08-0 | 0 | 0 | 1.990846 | 2.53703 | 4.948223 | 12.671757 | 8.952284 | 0 | 16.49048 | 7.898524 | 4.331462 | 1.518933 | 0.095418 | 0.385067 | 0.642363 | 0 | 12.326718 | 12.654619 | 3.227545 | 1.107378 | 0 | 7.25681 | 0.744549 | 0 | 0.094504 | 0.00326 | 0 | 0 | 0 | 0 | 0.009223 | 0 | 0 | 0.006124 | 0.068165 | 0.038728 | 83.566299 | 16.376871 | 53.368015 | 51.551125 | 83.168922 | 0.648006
22.08.2026 10:30:11 | 7 | 210 | 210 | 25.1997 | 25.0521 | 1471.39 | 1471.67 | 1470.57 | 1469.07 | 1470.51 | 1470.94 | 1470.77 | 1470.86 | 0.876551 | 2500.25 | 2499.54 | 2498.21 | 2499.81 | 2500.08 | 2499.49 | 2500.4 | 2500.16 | 210 | 2.00374 | 1.99868 | 2.00014 | 2.02382 | 2.00059 | 2.002 | 1.99997 | 1.99926 | 22.08.2026 12:12:46 | H2 | 34.602638 | 30.236307 | 5370150 | 1.613333 | 65.397362 | 57.145203 | 272716094 | 4.037 | 56.61598 | 28.96112 | 2026-08-22 | 10:30 | 2026-08-22 | 12:13 | 2026-08-22 | 10:30 | R16_C3_S1_047_2026-08-22 10-0 | 0 | 0 | 7.786232 | 3.515345 | 15.804872 | 12.231612 | 10.933021 | 0 | 13.255858 | 8.568069 | 5.22952 | 2.681062 | 0.483303 | 0.301328 | 0.579271 | 0 | 5.521513 | 7.505182 | 3.042231 | 0.965777 | 0 | 0.671089 | 0.644952 | 0 | 0.11648 | 0.002453 | 0 | 0 | 0 | 0 | 0.01124 | 0 | 0 | 0 | 0.024397 | 0.125185 | 83.266838 | 16.675837 | 71.341774 | 71.444748 | 72.729843 | 0.609541
22.08.2026 12:34:12 | 8 | 205 | 204.9 | 25.0579 | 25.0535 | 1433.13 | 1433.01 | 1433.7 | 1433.81 | 1433.02 | 1433.23 | 1433.11 | 1432.32 | 0.962481 | 2499.45 | 2499.52 | 2500.13 | 2500.41 | 2499.91 | 2499.99 | 2499.02 | 2499.3 | 209.9 | 1.9977 | 2.00036 | 1.99827 | 2.01927 | 1.99896 | 2.00093 | 2.00219 | 1.99999 | 22.08.2026 14:16:48 | H2 | 36.248652 | 32.809424 | 5827151 | 1.615 | 63.751348 | 57.702698 | 275376649 | 4.035 | 57.18013 | 31.51122 | 2026-08-22 | 12:34 | 2026-08-22 | 14:17 | 2026-08-22 | 12:34 | R16_C3_S1_048_2026-08-22 12-1 | 0 | 0 | 0.041736 | 1.570815 | 0.28532 | 12.795612 | 7.503551 | 0 | 17.832882 | 8.02867 | 3.689792 | 0.721001 | 0.016699 | 0.306479 | 0.668203 | 0 | 16.107767 | 13.799271 | 1.001509 | 0.964085 | 0 | 13.491565 | 0.394015 | 0 | 0.173987 | 0.017208 | 0 | 0 | 0 | 0 | 0.007643 | 0.019732 | 0.042355 | 0.157556 | 0.168259 | 0.201923 | 83.85482 | 16.17536 | 41.660183 | 40.306438 | 89.07975 | 0.665122
22.08.2026 14:38:15 | 1 | 205 | 205 | 25.3255 | 25.0738 | 1737.69 | 1737.58 | 1737.06 | 1737.44 | 1735.89 | 1737.27 | 1737.28 | 1737.75 | 1.16209 | 2499.48 | 2499.6 | 2499.9 | 2500.27 | 2499.75 | 2500.64 | 2500.2 | 2499.44 | 210.2 | 1.99843 | 1.99963 | 2.00115 | 2.00659 | 1.99695 | 2.00173 | 1.99989 | 1.99716 | 22.08.2026 16:20:53 | H2 | 41.579818 | 38.189045 | 6782604 | 1.616667 | 58.420182 | 53.656103 | 256064937 | 4.043 | 53.08526 | 36.84272 | 2026-08-22 | 14:38 | 2026-08-22 | 16:21 | 2026-08-22 | 14:38 | R16_C3_S1_049_2026-08-22 14-1 | 0 | 0 | 0.104713 | 1.614254 | 0.521507 | 12.775618 | 7.602844 | 0 | 17.690884 | 7.841915 | 3.795046 | 0.849682 | 0.036176 | 0.352334 | 0.677848 | 0 | 15.885249 | 13.352736 | 1.606812 | 1.116994 | 0 | 13.223485 | 0.503829 | 0 | 0.168553 | 0.019951 | 0 | 0 | 0 | 0 | 0.007727 | 0.002108 | 0 | 0.040306 | 0.058743 | 0.147372 | 83.736565 | 16.229284 | 43.06179 | 41.463333 | 88.727432 | 0.664262
22.08.2026 16:42:15 | 2 | 205 | 205 | 25.2778 | 25.0767 | 1738.45 | 1738.04 | 1738.13 | 1737.77 | 1737.66 | 1737.84 | 1737.43 | 1737.67 | 1.13489 | 2499.93 | 2499.34 | 2500.3 | 2499.8 | 2499.72 | 2499.72 | 2500.73 | 2500.28 | 210 | 2.00329 | 2.00313 | 2.00007 | 1.99875 | 2.00224 | 2.00064 | 1.99962 | 2.00182 | 22.08.2026 18:24:55 | H2 | 39.423988 | 35.638118 | 6329544 | 1.618333 | 60.576012 | 54.758921 | 261327954 | 4.043 | 54.20124 | 34.31461 | 2026-08-22 | 16:42 | 2026-08-22 | 18:25 | 2026-08-22 | 16:42 | R16_C3_S1_050_2026-08-22 16-2 | 0 | 0 | 1.160245 | 2.19203 | 3.215246 | 12.742856 | 8.443713 | 0 | 17.141283 | 7.809134 | 4.074545 | 1.258886 | 0.054172 | 0.389133 | 0.644154 | 0 | 13.995964 | 12.719107 | 2.818836 | 1.111125 | 0 | 9.30434 | 0.675744 | 0 | 0.102768 | 0.006124 | 0 | 0 | 0 | 0 | 0.008092 | 0 | 0 | 0.007124 | 0.066949 | 0.056422 | 83.621063 | 16.323792 | 49.312992 | 47.52066 | 85.279663 | 0.655202
22.08.2026 18:46:18 | 3 | 205 | 205 | 25.0911 | 25.0564 | 1738.66 | 1737.91 | 1737.27 | 1738.69 | 1738.82 | 1738.8 | 1737.74 | 1738.55 | 1.11719 | 2498.64 | 2500.78 | 2500.83 | 2500.59 | 2499.59 | 2499.36 | 2499.62 | 2500.46 | 209.9 | 2.00079 | 2.00074 | 2.00039 | 1.99767 | 1.99927 | 1.99981 | 1.99761 | 2.00164 | 22.08.2026 20:28:55 | H2 | 38.473404 | 34.324598 | 6096255 | 1.616667 | 61.526596 | 54.891832 | 261962252 | 4.045 | 54.33573 | 33.01284 | 2026-08-22 | 18:46 | 2026-08-22 | 20:29 | 2026-08-22 | 18:46 | R16_C3_S1_051_2026-08-22 18-2 | 0 | 0 | 5.915039 | 3.299569 | 13.474015 | 12.451097 | 10.555583 | 0 | 14.463719 | 8.051529 | 4.871033 | 2.511302 | 0.35497 | 0.325026 | 0.551734 | 0 | 7.450567 | 8.931383 | 3.518526 | 0.96073 | 0 | 1.270606 | 0.716583 | 0 | 0.126976 | 0.002847 | 0 | 0 | 0 | 0 | 0.007694 | 0 | 0 | 0 | 0.03299 | 0.156479 | 83.352669 | 16.593855 | 67.017311 | 66.482964 | 75.11618 | 0.627967
22.08.2026 20:50:20 | 4 | 205 | 205 | 25.272 | 25.0709 | 1724.8 | 1724.65 | 1724.73 | 1725.62 | 1724.53 | 1726.84 | 1724.62 | 1725.8 | 1.17861 | 2499.82 | 2499.95 | 2500.18 | 2499.42 | 2500.07 | 2499.95 | 2500.35 | 2500.7 | 210.1 | 1.99949 | 2.00432 | 2.00091 | 1.98217 | 2.00262 | 2.0031 | 2.00314 | 2.0018 | 22.08.2026 22:32:58 | H2 | 41.12516 | 37.723503 | 6699921 | 1.616667 | 58.87484 | 54.005024 | 257730103 | 4.043 | 53.43835 | 36.38134 | 2026-08-22 | 20:50 | 2026-08-22 | 22:33 | 2026-08-22 | 20:50 | R16_C3_S1_052_2026-08-22 20-2 | 0 | 0 | 0.040948 | 1.566933 | 0.283534 | 12.778584 | 7.490175 | 0 | 17.829058 | 8.020535 | 3.68912 | 0.719962 | 0.016485 | 0.305954 | 0.668139 | 0 | 16.117283 | 13.80601 | 0.998841 | 0.964239 | 0 | 13.485751 | 0.396729 | 0 | 0.174209 | 0.01651 | 0 | 0 | 0 | 0 | 0.007643 | 0.020336 | 0.051253 | 0.156684 | 0.205345 | 0.197373 | 83.866051 | 16.168388 | 41.608906 | 40.265171 | 89.105446 | 0.665992
22.08.2026 22:54:20 | 5 | 205 | 205 | 25.408 | 25.0535 | 1762.7 | 1762.26 | 1762.34 | 1762.62 | 1762.32 | 1762.6 | 1762.25 | 1762.03 | 1.09339 | 2501.2 | 2499.12 | 2498.7 | 2500.24 | 2499.59 | 2500.05 | 2500.12 | 2499.48 | 210.1 | 2.00002 | 1.99674 | 2.00012 | 2.02495 | 1.99963 | 1.99591 | 2.00087 | 1.99852 | 23.08.2026 00:37:00 | H2 | 41.111908 | 37.452865 | 6651854 | 1.618333 | 58.888092 | 53.646933 | 256021173 | 4.047 | 53.07598 | 36.11312 | 2026-08-22 | 22:54 | 2026-08-23 | 0:37 | 2026-08-22 | 22:54 | R16_C3_S1_053_2026-08-22 22-3 | 0 | 0 | 0.161879 | 1.655666 | 0.76827 | 12.756884 | 7.731654 | 0 | 17.608498 | 7.736985 | 3.890416 | 0.96792 | 0.062464 | 0.34575 | 0.673121 | 0 | 15.575068 | 13.064719 | 2.074299 | 1.101842 | 0 | 12.754417 | 0.583379 | 0 | 0.154291 | 0.023373 | 0 | 0 | 0 | 0 | 0.007677 | 0.002932 | 0 | 0.067329 | 0.064627 | 0.166521 | 83.752975 | 16.226593 | 44.105331 | 42.338139 | 88.441582 | 0.662647
23.08.2026 00:58:21 | 6 | 205 | 205 | 25.2604 | 25.0506 | 1751.73 | 1752.34 | 1751.26 | 1752.54 | 1752.02 | 1751.45 | 1752.25 | 1751.75 | 1.15538 | 2499.44 | 2500.28 | 2500.03 | 2500.14 | 2499.85 | 2499.74 | 2500.34 | 2499.24 | 210.1 | 2.00045 | 1.99987 | 2.00006 | 1.98096 | 1.99974 | 1.99947 | 2.009 | 2.00072 | 23.08.2026 02:40:57 | H2 | 39.975415 | 36.269893 | 6441751 | 1.618333 | 60.024585 | 54.460604 | 259904284 | 4.047 | 53.89936 | 34.94073 | 2026-08-23 | 0:58 | 2026-08-23 | 2:41 | 2026-08-23 | 0:58 | R16_C3_S1_054_2026-08-23 00-3 | 0 | 0 | 1.246432 | 2.232641 | 3.38005 | 12.73418 | 8.512621 | 0 | 16.965429 | 7.906793 | 4.136466 | 1.272038 | 0.061784 | 0.383504 | 0.648613 | 0 | 13.521152 | 12.996149 | 2.876722 | 1.111571 | 0 | 9.060733 | 0.709115 | 0 | 0.101619 | 0.006249 | 0 | 0 | 0 | 0 | 0.007643 | 0 | 0 | 0.005756 | 0.069816 | 0.052928 | 83.615334 | 16.329016 | 50.03714 | 48.165344 | 85.055138 | 0.655564
23.08.2026 03:02:22 | 7 | 205 | 205 | 25.0969 | 25.0535 | 1734.56 | 1734.18 | 1734.25 | 1734.16 | 1733.34 | 1734.38 | 1733.57 | 1733.41 | 1.14953 | 2499.31 | 2500.92 | 2499.91 | 2499 | 2500.35 | 2499.63 | 2499.02 | 2501.43 | 209.9 | 1.99907 | 2.00018 | 2.00094 | 1.99681 | 1.99822 | 1.99771 | 2.00056 | 1.99918 | 23.08.2026 04:44:57 | H2 | 39.54688 | 34.869934 | 6193110 | 1.615 | 60.45312 | 53.303733 | 254383311 | 4.047 | 52.72869 | 33.5533 | 2026-08-23 | 3:02 | 2026-08-23 | 4:45 | 2026-08-23 | 3:02 | R16_C3_S1_055_2026-08-23 02-4 | 0 | 0 | 5.82044 | 3.318214 | 12.908142 | 12.420855 | 10.436208 | 0 | 14.605987 | 7.980937 | 4.841444 | 2.453619 | 0.326984 | 0.338316 | 0.580763 | 0 | 7.858835 | 9.15006 | 3.46906 | 1.003072 | 0 | 1.506877 | 0.699807 | 0 | 0.115452 | 0.001765 | 0 | 0 | 0 | 0 | 0.008367 | 0 | 0 | 0 | 0.034527 | 0.12026 | 83.35553 | 16.587696 | 66.235672 | 65.661247 | 75.447655 | 0.62903
23.08.2026 05:06:24 | 8 | 205 | 205 | 25.1157 | 25.0174 | 1728.74 | 1729.57 | 1729.58 | 1728.72 | 1729.89 | 1730.36 | 1730.63 | 1729.76 | 1.1578 | 2500.65 | 2499.94 | 2500.04 | 2499.82 | 2499.67 | 2499.77 | 2499.94 | 2500.34 | 210 | 2.00276 | 2.00099 | 2.00008 | 2.01163 | 2.00131 | 2.00134 | 1.99782 | 2.00013 | 23.08.2026 06:49:03 | H2 | 40.597858 | 37.058976 | 6581897 | 1.616667 | 59.402142 | 54.224105 | 258775635 | 4.047 | 53.66004 | 35.72276 | 2026-08-23 | 5:06 | 2026-08-23 | 6:49 | 2026-08-23 | 5:06 | R16_C3_S1_056_2026-08-23 04-4 | 0 | 0 | 0.040297 | 1.567339 | 0.282322 | 12.788374 | 7.496012 | 0 | 17.820545 | 8.024857 | 3.689061 | 0.720664 | 0.017046 | 0.307204 | 0.667857 | 0 | 16.118097 | 13.803462 | 0.999907 | 0.966071 | 0 | 13.471936 | 0.387822 | 0 | 0.166035 | 0.016678 | 0 | 0 | 0 | 0 | 0.007727 | 0.020599 | 0.050584 | 0.159107 | 0.205455 | 0.203711 | 83.868942 | 16.167225 | 41.61927 | 40.274651 | 89.102257 | 0.66524
23.08.2026 07:10:26 | 1 | 205 | 205 | 25.272 | 25.0506 | 1756.7 | 1757.31 | 1757.08 | 1758.26 | 1757.1 | 1757.45 | 1756.88 | 1757.59 | 1.15882 | 2499.85 | 2498.9 | 2500.15 | 2499.69 | 2500.03 | 2500.01 | 2500.44 | 2499.27 | 210 | 1.99747 | 1.99582 | 1.99845 | 2.02875 | 1.9967 | 1.99905 | 1.99553 | 1.99437 | 23.08.2026 08:53:06 | H2 | 41.655799 | 38.395609 | 6819291 | 1.618333 | 58.344201 | 53.777893 | 256646159 | 4.048 | 53.20851 | 37.04744 | 2026-08-23 | 7:10 | 2026-08-23 | 8:53 | 2026-08-23 | 7:10 | R16_C3_S1_057_2026-08-23 06-4 | 0 | 0 | 0.105247 | 1.616589 | 0.526136 | 12.8006 | 7.618309 | 0 | 17.741339 | 7.859368 | 3.811389 | 0.857086 | 0.03659 | 0.352323 | 0.67986 | 0 | 15.875308 | 13.358385 | 1.63761 | 1.111184 | 0 | 13.066122 | 0.500295 | 0 | 0.168823 | 0.01964 | 0 | 0 | 0 | 0 | 0.007753 | 0.002728 | 0 | 0.042371 | 0.059135 | 0.144817 | 83.736259 | 16.230297 | 43.164589 | 41.551033 | 88.682823 | 0.664468
23.08.2026 09:14:27 | 2 | 205 | 205 | 25.1027 | 25.0506 | 1720.81 | 1720.33 | 1720.56 | 1718.89 | 1720.06 | 1720.97 | 1720.76 | 1721.09 | 1.1256 | 2496.82 | 2499.97 | 2499.26 | 2499.81 | 2499.87 | 2499.58 | 2501.02 | 2500.21 | 209.9 | 0.0776519 | 2.00105 | 2.00033 | 0.0107002 | -0.0680032 | 2.0018 | 1.99762 | 1.99772 | 23.08.2026 10:57:07 | H2 | 39.61816 | 35.952206 | 6385328 | 1.616667 | 60.38184 | 54.794579 | 261498125 | 4.047 | 54.23732 | 34.62589 | 2026-08-23 | 9:14 | 2026-08-23 | 10:57 | 2026-08-23 | 9:14 | R16_C3_S1_058_2026-08-23 08-5 | 0 | 0 | 1.182823 | 2.20309 | 3.268278 | 12.750721 | 8.464501 | 0 | 17.114016 | 7.80356 | 4.076202 | 1.265523 | 0.054876 | 0.388885 | 0.642911 | 0 | 13.959902 | 12.702547 | 2.827352 | 1.112351 | 0 | 9.259519 | 0.67777 | 0 | 0.103706 | 0.007627 | 0 | 0 | 0 | 0 | 0.008031 | 0 | 0 | 0.006212 | 0.064509 | 0.05511 | 83.617943 | 16.326017 | 49.420143 | 47.628494 | 85.215157 | 0.655515
23.08.2026 11:18:29 | 3 | 200 | 200 | 25.2358 | 25.0477 | 1432.51 | 1432.93 | 1432.09 | 1430.63 | 1432.76 | 1431.67 | 1432.53 | 1432.55 | 0.906213 | 2499.28 | 2500.39 | 2500.18 | 2500.53 | 2500.08 | 2499.38 | 2499.68 | 2499.87 | 210.2 | 0.070759 | -0.0694307 | -0.0605296 | -0.00070812 | -0.0764295 | 1.99828 | 2.00153 | -0.0605729 | 23.08.2026 13:01:09 | H2 | 35.594087 | 36.003308 | 6394404 | 1.616667 | 64.405913 | 65.146379 | 310900393 | 4.032 | 64.7126 | 34.67653 | 2026-08-23 | 11:18 | 2026-08-23 | 13:01 | 2026-08-23 | 11:19 | R16_C3_S1_059_2026-08-23 10-5 | 0 | 0 | 15.24262 | 4.722693 | 30.142546 | 8.172313 | 13.380931 | 0 | 6.427291 | 7.364925 | 4.483313 | 2.490237 | 0.684352 | 0.360253 | 0.826517 | 0 | 1.899907 | 2.098461 | 1.157671 | 0.390345 | 0 | 0.155628 | 0 | 0 | 0 | 0 | 0 | 0 | 0 | 0 | 0 | 0 | 0 | 0 | 0 | 0 | 82.883049 | 17.040985 | 86.892982 | 89.387978 | 63.937546 | 0.588955
23.08.2026 13:22:31 | 4 | 200 | 200 | 25.0651 | 25.0289 | 1436.89 | 1437.63 | 1437.75 | 1437.5 | 1437.69 | 1438.66 | 1437.44 | 1438.02 | 0.900932 | 2499.38 | 2499.25 | 2499.01 | 2500.16 | 2499.87 | 2500.16 | 2499.75 | 2500.11 | 210.1 | 0.069272 | -0.0639643 | -0.0582243 | 95.9877E-6 | -0.0757918 | 2.00084 | 1.99761 | -0.0562276 | 23.08.2026 15:05:09 | H2 | 36.778249 | 37.165977 | 6600901 | 1.616667 | 63.221751 | 63.888255 | 304896200 | 4.033 | 63.43947 | 35.8288 | 2026-08-23 | 13:23 | 2026-08-23 | 15:05 | 2026-08-23 | 13:23 | R16_C3_S1_060_2026-08-23 13-0 | 0 | 0 | 0.306756 | 0.42543 | 0.654116 | 3.924579 | 1.977589 | 0 | 18.775389 | 6.457549 | 3.300705 | 0.562304 | 0 | 0.41731 | 0.779488 | 0 | 23.501234 | 20.150319 | 1.697458 | 0.519932 | 0 | 16.549847 | 0 | 0 | 0 | 0 | 0 | 0 | 0 | 0 | 0 | 0 | 0 | 0 | 0 | 0 | 83.751503 | 16.171732 | 32.544743 | 32.841171 | 94.169434 | 0.662246
23.08.2026 15:26:31 | 5 | 200 | 200 | 25.3733 | 25.0521 | 1441.72 | 1440.76 | 1440.45 | 1440.93 | 1440.74 | 1441.28 | 1440.2 | 1441.44 | 0.901191 | 2499.23 | 2500.08 | 2499.64 | 2500.28 | 2499.53 | 2500.22 | 2499.71 | 2502.45 | 209.9 | 0.0693926 | -0.0555579 | -0.0705436 | 0.000447587 | -0.0735913 | 1.99799 | 2.0009 | -0.0764204 | 23.08.2026 17:09:11 | H2 | 36.511982 | 36.844366 | 6543781 | 1.618333 | 63.488018 | 64.065977 | 305744349 | 4.038 | 63.61931 | 35.51007 | 2026-08-23 | 15:27 | 2026-08-23 | 17:09 | 2026-08-23 | 15:27 | R16_C3_S1_061_2026-08-23 15-0 | 0 | 0 | 12.739031 | 4.850993 | 31.930323 | 5.250513 | 12.840951 | 0 | 9.168915 | 6.22542 | 3.677993 | 1.844934 | 1.38008 | 0.278889 | 0.894762 | 0 | 2.230197 | 3.386259 | 1.372562 | 0.59043 | 0 | 0.365918 | 0 | 0 | 0 | 0 | 0 | 0 | 0 | 0 | 0 | 0.971838 | 0 | 0 | 0 | 0 | 83.16304 | 16.829111 | 83.911179 | 86.230721 | 65.335472 | 0.593246
23.08.2026 17:30:33 | 6 | 200 | 200 | 25.2575 | 25.0622 | 1440.9 | 1441.75 | 1441.15 | 1442.45 | 1441.45 | 1441.77 | 1441.3 | 1441.72 | 0.914471 | 2500.09 | 2500.42 | 2499.72 | 2499.68 | 2499.69 | 2499.81 | 2500.11 | 2499.71 | 209.9 | 0.0681895 | -0.0648502 | -0.0591762 | 0.00290343 | -0.0732053 | 2.0021 | 2.00058 | -0.0633698 | 23.08.2026 19:13:12 | H2 | 35.757311 | 32.178263 | 5715053 | 1.616667 | 64.242689 | 57.812461 | 275900474 | 4.047 | 57.2912 | 30.8857 | 2026-08-23 | 17:31 | 2026-08-23 | 19:13 | 2026-08-23 | 17:31 | R16_C3_S1_062_2026-08-23 17-0 | 0 | 0 | 0.837151 | 2.032592 | 2.472451 | 12.748485 | 8.229536 | 0 | 17.230745 | 7.865685 | 4.02207 | 1.151851 | 0.045944 | 0.383606 | 0.651314 | 0 | 14.33147 | 13.051891 | 2.626814 | 1.116148 | 0 | 10.27619 | 0.65749 | 0 | 0.110847 | 0.009829 | 0 | 0 | 0 | 0 | 0.006827 | 0 | 0 | 0.007482 | 0.06577 | 0.067785 | 83.645081 | 16.300556 | 47.910461 | 46.067921 | 86.212204 | 0.65131
23.08.2026 19:34:33 | 7 | 200 | 200 | 25.3429 | 25.0535 | 1446.35 | 1446.74 | 1445.44 | 1446.19 | 1446.23 | 1445.99 | 1445.8 | 1446.37 | 0.900757 | 2499.53 | 2499.44 | 2499.33 | 2500.49 | 2500 | 2499.13 | 2500.65 | 2498.57 | 210 | 0.0708829 | -0.0706895 | -0.0572582 | 0.00174371 | -0.0758089 | 2.00166 | 2.00026 | -0.0691993 | 23.08.2026 21:17:14 | H2 | 35.301956 | 30.823106 | 5474369 | 1.615 | 64.698044 | 56.489638 | 269587517 | 4.048 | 55.9526 | 29.54267 | 2026-08-23 | 19:35 | 2026-08-23 | 21:17 | 2026-08-23 | 19:35 | R16_C3_S1_063_2026-08-23 19-1 | 0 | 0 | 4.505426 | 3.093295 | 10.954325 | 12.484523 | 10.101114 | 0 | 15.282232 | 7.735137 | 4.675186 | 2.346403 | 0.27039 | 0.35366 | 0.565339 | 0 | 9.283884 | 10.106423 | 3.800574 | 1.016233 | 0 | 2.371333 | 0.740807 | 0 | 0.118412 | 0.003753 | 0 | 0 | 0 | 0 | 0.006421 | 0 | 0 | 0 | 0.043433 | 0.141714 | 83.423721 | 16.522789 | 62.864677 | 61.854473 | 77.466103 | 0.634408
23.08.2026 21:38:36 | 8 | 200 | 200 | 25.0767 | 25.0593 | 1416.13 | 1415.62 | 1416.28 | 1415.72 | 1416.43 | 1416.62 | 1416.6 | 1417.42 | 0.988157 | 2499.14 | 2499.95 | 2500.44 | 2499.99 | 2500.1 | 2499.08 | 2499.5 | 2501.63 | 210 | 0.0675136 | -0.0667768 | -0.0595068 | -0.00188091 | -0.075597 | 2.00201 | 2.00091 | -0.0706568 | 23.08.2026 23:21:15 | H2 | 35.893655 | 36.384528 | 6462111 | 1.616667 | 64.106345 | 64.983048 | 310120922 | 4.033 | 64.54732 | 35.05434 | 2026-08-23 | 21:39 | 2026-08-23 | 23:21 | 2026-08-23 | 21:39 | R16_C3_S1_064_2026-08-23 21-1 | 0 | 0 | 2.701961 | 2.987353 | 5.873439 | 14.910183 | 10.206626 | 0 | 18.667444 | 9.551088 | 4.500581 | 1.619728 | 0 | 0 | 0 | 0 | 13.397068 | 12.355473 | 0 | 0 | 0 | 3.229059 | 0 | 0 | 0 | 0 | 0 | 0 | 0 | 0 | 0 | 0 | 0 | 0 | 0 | 0 | 83.401108 | 16.522444 | 52.360798 | 52.050518 | 80.284912 | 0.641686
23.08.2026 23:42:37 | 1 | 200 | 200.1 | 25.2865 | 25.0521 | 1404.43 | 1403.89 | 1404.8 | 1403.18 | 1404.57 | 1403.84 | 1404.28 | 1404.5 | 0.923432 | 2499.34 | 2500.33 | 2500.93 | 2499.53 | 2500.2 | 2500.29 | 2500.13 | 2499.52 | 209.9 | 0.0705302 | -0.0688788 | -0.0578241 | 0.00114405 | -0.0781277 | 1.99976 | 2.00083 | -0.0669302 | 24.08.2026 01:25:16 | H2 | 37.032431 | 37.51418 | 6662744 | 1.616667 | 62.967569 | 63.786705 | 304411573 | 4.037 | 63.33671 | 36.17389 | 2026-08-23 | 23:43 | 2026-08-24 | 1:25 | 2026-08-23 | 23:43 | R16_C3_S1_065_2026-08-23 23-2 | 0 | 0 | 8.118989 | 4.665766 | 21.228971 | 12.114812 | 13.628721 | 0 | 11.552959 | 6.760047 | 3.834857 | 1.485029 | 0.834889 | 0 | 0 | 0 | 7.311441 | 5.036693 | 0 | 0 | 0 | 1.248784 | 0 | 0 | 0 | 0 | 0 | 0 | 0 | 0 | 0 | 2.178042 | 0 | 0 | 0 | 0 | 83.592789 | 16.483788 | 70.590431 | 72.484444 | 70.470772 | 0.60866
24.08.2026 01:46:38 | 2 | 200 | 200 | 25.2691 | 25.0694 | 1448.62 | 1448.64 | 1447.83 | 1447.53 | 1448.64 | 1447.59 | 1448.16 | 1448.43 | 0.844297 | 2499.89 | 2499.88 | 2499.62 | 2500.31 | 2499.99 | 2500.03 | 2499.58 | 2499.43 | 210.1 | 0.0678921 | -0.0533379 | -0.0585689 | 0.00312574 | -0.0788355 | 1.99729 | 2.00277 | -0.0656352 | 24.08.2026 03:29:18 | H2 | 35.493312 | 35.933029 | 6381922 | 1.616667 | 64.506688 | 65.305843 | 311661409 | 4.037 | 64.87397 | 34.60688 | 2026-08-24 | 1:47 | 2026-08-24 | 3:29 | 2026-08-24 | 1:47 | R16_C3_S1_066_2026-08-24 01-2 | 0 | 0 | 16.925957 | 5.620364 | 30.401775 | 8.593878 | 10.10393 | 0 | 8.811566 | 6.428466 | 3.864878 | 0 | 0 | 0 | 0 | 0 | 4.207907 | 5.041277 | 0 | 0 | 0 | 0 | 0 | 0 | 0 | 0 | 0 | 0 | 0 | 0 | 0 | 0 | 0 | 0 | 0 | 0 | 82.829964 | 17.094109 | 82.484756 | 84.516464 | 63.422665 | 0.581504
24.08.2026 03:50:39 | 3 | 200 | 200 | 25.0955 | 25.0448 | 1426.35 | 1425.65 | 1426.23 | 1425.41 | 1425.75 | 1425.72 | 1426.34 | 1426.41 | 0.936636 | 2499.94 | 2500.13 | 2500.45 | 2499.9 | 2499.9 | 2499.57 | 2500.29 | 2500.12 | 210 | 0.0675612 | -0.0629843 | -0.0544792 | 0.00230297 | -0.0759362 | 2.00268 | 2.00026 | -0.0643728 | 24.08.2026 05:33:20 | H2 | 35.437961 | 35.828624 | 6363379 | 1.615 | 64.562039 | 65.273762 | 311508304 | 4.035 | 64.8415 | 34.50341 | 2026-08-24 | 3:51 | 2026-08-24 | 5:33 | 2026-08-24 | 3:51 | R16_C3_S1_067_2026-08-24 03-2 | 0 | 0 | 10.92606 | 4.772906 | 20.056726 | 9.54243 | 10.223031 | 0 | 17.589853 | 14.172425 | 7.093829 | 3.140682 | 0 | 0 | 0 | 0 | 2.482052 | 0 | 0 | 0 | 0 | 0 | 0 | 0 | 0 | 0 | 0 | 0 | 0 | 0 | 0 | 0 | 0 | 0 | 0 | 0 | 83.029541 | 16.894337 | 76.045738 | 79.209663 | 68.44632 | 0.605173
24.08.2026 05:54:41 | 4 | 200 | 200 | 25.2778 | 25.0477 | 1443.51 | 1443.37 | 1444.16 | 1443.82 | 1443.98 | 1444.49 | 1443.51 | 1443.74 | 0.933058 | 2499.92 | 2499.54 | 2499.75 | 2499.78 | 2499.88 | 2500.19 | 2500.19 | 2499.48 | 210 | 0.0701062 | -0.0557244 | -0.0578803 | 0.000870709 | -0.0745855 | 1.99868 | 1.99891 | -0.0678942 | 24.08.2026 07:37:20 | H2 | 36.749796 | 37.254578 | 6616637 | 1.616667 | 63.250204 | 64.118985 | 305997322 | 4.038 | 63.67295 | 35.91661 | 2026-08-24 | 5:55 | 2026-08-24 | 7:37 | 2026-08-24 | 5:55 | R16_C3_S1_068_2026-08-24 05-3 | 0 | 0 | 0 | 2.435138 | 2.712146 | 15.491783 | 9.004509 | 0 | 22.289415 | 10.277917 | 5.016283 | 0 | 0 | 0 | 0 | 0 | 16.67454 | 12.477366 | 0 | 0 | 0 | 3.620901 | 0 | 0 | 0 | 0 | 0 | 0 | 0 | 0 | 0 | 0 | 0 | 0 | 0 | 0 | 83.502434 | 16.421013 | 44.856136 | 44.400078 | 84.259636 | 0.652403
24.08.2026 15:00:26 | 7 | 200 | 200 | 24.9421 | 25.0651 | 1417.32 | 1416.99 | 1418.06 | 1417.08 | 1417.42 | 1417.82 | 1417.89 | 1418.36 | 0.9529 | 2499.91 | 2499.83 | 2499.85 | 2500.08 | 2499.38 | 2500.54 | 2499.97 | 2499.26 | 210 | 0.0715572 | -0.0642457 | -0.0575189 | -0.00187241 | -0.0733225 | -0.0421552 | 1.99794 | -0.0625573 | 24.08.2026 16:43:02 | H2 | 35.178784 | 31.227749 | 5546236 | 1.613333 | 64.821216 | 57.54095 | 274604729 | 4.047 | 57.01645 | 29.94369 | 2026-08-24 | 15:00 | 2026-08-24 | 16:43 | 2026-08-24 | 15:00 | R16_C3_S2_001_2026-08-24 14-3 | 0 | 0 | 4.685611 | 3.139398 | 11.244898 | 12.526224 | 10.177851 | 0 | 15.189254 | 7.77098 | 4.694848 | 2.364182 | 0.274848 | 0.354587 | 0.569018 | 0 | 9.046142 | 9.980111 | 3.766646 | 1.006186 | 0 | 2.181299 | 0.737703 | 0 | 0.117188 | 0.001618 | 0 | 0 | 0 | 0 | 0.006122 | 0 | 0 | 0 | 0.04252 | 0.122759 | 83.408836 | 16.535517 | 63.419567 | 62.459953 | 77.139084 | 0.633819
24.08.2026 17:57:02 | 7 | 200 | 200 | 25.353 | 25.0448 | 1468.95 | 1468.89 | 1468.74 | 1469.29 | 1468.86 | 1469.31 | 1468.61 | 1468.88 | 0.853319 | 2499.45 | 2500.07 | 2500.49 | 2499.79 | 2499.41 | 2500.34 | 2500.22 | 2499.99 | 210 | 0.0689145 | -0.0629084 | -0.0658549 | 0.00297298 | -0.0737253 | -0.0603913 | 1.99776 | -0.0760807 | 24.08.2026 19:39:41 | H2 | 35.258635 | 31.094752 | 5522615 | 1.615 | 64.741365 | 57.095708 | 272479889 | 4.05 | 56.5659 | 29.81188 | 2026-08-24 | 17:57 | 2026-08-24 | 19:40 | 2026-08-24 | 17:57 | R16_C3_S2_002_2026-08-24 16-4 | 0 | 0 | 4.63189 | 3.125449 | 11.172257 | 12.505836 | 10.155039 | 0 | 15.20809 | 7.762394 | 4.690639 | 2.361899 | 0.275164 | 0.353525 | 0.567805 | 0 | 9.111173 | 10.023876 | 3.785103 | 1.007113 | 0 | 2.227764 | 0.736754 | 0 | 0.117803 | 0.001591 | 0 | 0 | 0 | 0 | 0.005804 | 0 | 0 | 0 | 0.041874 | 0.13117 | 83.413292 | 16.531729 | 63.275887 | 62.29818 | 77.231735 | 0.634279
24.08.2026 20:01:04 |  | 200 | 212 | 25.2286 | 25.0463 | 1418.03 | 1417.58 | 1418.05 | 1419.53 | 1418.02 | 1418.53 | 1418.82 | 1417.23 | 0.972223 | 2500.33 | 2500.72 | 2499.59 | 2500.51 | 2499.94 | 2499 | 2499.6 | 2500.87 | 210 | 0.0704338 | -0.062543 | -0.0589426 | 0.00106309 | -0.073548 | -0.0598548 | 1.99846 | -0.0620201 | 24.08.2026 21:43:44 | H2 | 35.10818 | 30.934431 | 5494141 | 1.615 | 64.89182 | 57.177317 | 272869352 | 4.048 | 56.64848 | 29.653 | 2026-08-24 | 20:01 | 2026-08-24 | 21:44 | 2026-08-24 | 20:01 | R16_C3_S2_003_2026-08-24 19-3 | 0 | 0 | 5.936525 | 3.317099 | 13.283755 | 12.23984 | 10.414536 | 0 | 14.27629 | 7.879297 | 4.782637 | 2.437582 | 0.345873 | 0.331535 | 0.559234 | 0 | 7.852336 | 9.123938 | 3.534954 | 0.975276 | 0 | 1.715678 | 0.707903 | 0 | 0.115752 | 0.001826 | 0 | 0 | 0 | 0 | 0.007527 | 0 | 0 | 0 | 0.035886 | 0.124725 | 83.352005 | 16.591766 | 66.440414 | 65.87043 | 75.319214 | 0.611267 | Unstable sample. Hence not considered
24.08.2026 22:05:04 | 7 | 200 | 210 | 25.2691 | 25.0477 | 1419.85 | 1421.04 | 1421.22 | 1421.33 | 1421.42 | 1421.17 | 1420.74 | 1421.1 | 0.931901 | 2500.52 | 2498.95 | 2501.46 | 2499.83 | 2499.84 | 2500.25 | 2500.08 | 2501.15 | 209.9 | 0.0688221 | -0.0548327 | -0.0558679 | 0.000416447 | -0.0699689 | -0.0566607 | 1.99882 | -0.0618837 | 24.08.2026 23:47:45 | H2 | 34.73016 | 30.574021 | 5430130 | 1.613333 | 65.26984 | 57.459034 | 274213799 | 4.045 | 56.93356 | 29.29581 | 2026-08-24 | 22:05 | 2026-08-24 | 23:48 | 2026-08-24 | 22:05 | R16_C3_S2_004_2026-08-24 21-4 | 0 | 0 | 7.812696 | 3.517968 | 15.837269 | 12.241803 | 10.929782 | 0 | 13.252614 | 8.561515 | 5.22353 | 2.679641 | 0.480713 | 0.303669 | 0.580121 | 0 | 5.498829 | 7.493246 | 3.044806 | 0.968671 | 0 | 0.65463 | 0.641742 | 0 | 0.11729 | 0.002537 | 0 | 0 | 0 | 0 | 0.009933 | 0 | 0 | 0 | 0.02359 | 0.123386 | 83.264641 | 16.677454 | 71.395744 | 71.500389 | 72.696846 | 0.603974
25.08.2026 00:09:07 | 7 | 200 | 210 | 25.3053 | 25.0521 | 1420.03 | 1419.69 | 1420.72 | 1420.55 | 1420.07 | 1420.81 | 1420.23 | 1420.01 | 0.939749 | 2498.66 | 2500.26 | 2498.83 | 2500.19 | 2499.98 | 2499.63 | 2499.63 | 2501.44 | 210 | 0.0688869 | -0.0620887 | -0.0608552 | -0.000508606 | -0.0724771 | -0.0610815 | 2.00154 | -0.071126 | 25.08.2026 01:51:46 | H2 | 34.76711 | 30.566758 | 5428840 | 1.615 | 65.23289 | 57.351848 | 273702271 | 4.05 | 56.82509 | 29.28861 | 2026-08-25 | 0:09 | 2026-08-25 | 1:52 | 2026-08-25 | 0:09 | R16_C3_S2_005_2026-08-24 23-4 | 0 | 0 | 7.818482 | 3.522254 | 15.853535 | 12.24075 | 10.937943 | 0 | 13.237562 | 8.571445 | 5.22697 | 2.68317 | 0.481923 | 0.303629 | 0.57994 | 0 | 5.476633 | 7.489718 | 3.04596 | 0.968044 | 0 | 0.649322 | 0.639131 | 0 | 0.116198 | 0.002463 | 0 | 0 | 0 | 0 | 0.009744 | 0 | 0 | 0 | 0.022878 | 0.1223 | 83.263535 | 16.678291 | 71.435646 | 71.541573 | 72.682457 | 0.60399
25.08.2026 02:13:08 | 7 | 200 | 210.1 | 25.2416 | 25.0477 | 1441.69 | 1442.96 | 1441.89 | 1442.44 | 1442.03 | 1442.6 | 1442.32 | 1442.68 | 0.935446 | 2499.75 | 2499.4 | 2499.33 | 2499.84 | 2499.84 | 2500.12 | 2499.33 | 2499.61 | 209.9 | 0.066912 | -0.0639114 | -0.0553542 | -0.00455888 | -0.0723424 | -0.060213 | 1.99943 | -0.0659436 | 25.08.2026 03:55:43 | H2 | 34.729129 | 30.526602 | 5421708 | 1.615 | 65.270871 | 57.372527 | 273800960 | 4.05 | 56.84602 | 29.24882 | 2026-08-25 | 2:13 | 2026-08-25 | 3:56 | 2026-08-25 | 2:13 | R16_C3_S2_006_2026-08-25 01-5 | 0 | 0 | 7.835473 | 3.521175 | 15.870238 | 12.241673 | 10.939192 | 0 | 13.225744 | 8.575481 | 5.22891 | 2.685299 | 0.482683 | 0.303602 | 0.580137 | 0 | 5.46131 | 7.47938 | 3.045486 | 0.968236 | 0 | 0.641058 | 0.640839 | 0 | 0.116786 | 0.002414 | 0 | 0 | 0 | 0 | 0.009952 | 0 | 0 | 0 | 0.023715 | 0.12121 | 83.263046 | 16.678848 | 71.471313 | 71.581696 | 72.664482 | 0.603894
25.08.2026 04:17:09 | 7 | 200 | 210 | 25.3472 | 25.0521 | 1458.91 | 1459.33 | 1459.14 | 1459.01 | 1459.16 | 1458.85 | 1459.2 | 1459.4 | 0.862961 | 2500.98 | 2499.65 | 2500.2 | 2499.83 | 2500.14 | 2500.67 | 2500.12 | 2500.48 | 210 | 0.0705685 | -0.0591862 | -0.0586402 | 0.00499698 | -0.0717492 | -0.0550555 | 2.00079 | -0.0615022 | 25.08.2026 05:59:48 | H2 | 34.752455 | 30.507559 | 5418326 | 1.615 | 65.247545 | 57.277778 | 273348784 | 4.05 | 56.75014 | 29.22994 | 2026-08-25 | 4:17 | 2026-08-25 | 6:00 | 2026-08-25 | 4:17 | R16_C3_S2_007_2026-08-25 03-5 | 0 | 0 | 7.823155 | 3.515504 | 15.855604 | 12.227272 | 10.925393 | 0 | 13.232051 | 8.57427 | 5.229827 | 2.684206 | 0.483124 | 0.303726 | 0.580357 | 0 | 5.478569 | 7.500367 | 3.049939 | 0.96757 | 0 | 0.647054 | 0.642721 | 0 | 0.115924 | 0.00228 | 0 | 0 | 0 | 0 | 0.010143 | 0 | 0 | 0 | 0.022634 | 0.127316 | 83.265076 | 16.677275 | 71.432961 | 71.538826 | 72.687134 | 0.603923
25.08.2026 06:21:11 | 7 | 200 | 210 | 25.4152 | 25.0694 | 1439.31 | 1439.77 | 1439.31 | 1439.57 | 1439.94 | 1439.29 | 1439.24 | 1439.22 | 0.881382 | 2500.13 | 2500.21 | 2499.18 | 2499.61 | 2499.44 | 2499.41 | 2500.86 | 2499.94 | 210.2 | 0.0716084 | -0.0656378 | -0.0590206 | -0.0022591 | -0.0705635 | -0.0609505 | 2.00192 | -0.170833 | 25.08.2026 08:03:46 | H2 | 34.803195 | 30.462831 | 5410382 | 1.615 | 65.196805 | 57.066003 | 272338126 | 4.048 | 56.53584 | 29.18562 | 2026-08-25 | 6:21 | 2026-08-25 | 8:04 | 2026-08-25 | 6:21 | R16_C3_S2_008_2026-08-25 05-5 | 0 | 0 | 7.776637 | 3.516537 | 15.774815 | 12.282621 | 10.948058 | 0 | 13.266182 | 8.569478 | 5.22647 | 2.682422 | 0.481004 | 0.301688 | 0.577739 | 0 | 5.505779 | 7.5031 | 3.050222 | 0.965814 | 0 | 0.656399 | 0.639753 | 0 | 0.116379 | 0.002238 | 0 | 0 | 0 | 0 | 0.009671 | 0 | 0 | 0 | 0.023487 | 0.123519 | 83.265518 | 16.676542 | 71.346214 | 71.438972 | 72.731262 | 0.599424
25.08.2026 08:25:12 |  | 193.6 | 201.5 | 25.0911 | 25.0477 | 1418.82 | 1419.15 | 1419.39 | 1418.61 | 1419.06 | 1419.54 | 1419.17 | 1418.79 | 0.997624 | 2499.67 | 2499.69 | 2500.19 | 2499.8 | 2500.2 | 2499.24 | 2499.77 | 2500.21 | 210 | 0.067324 | -0.061621 | -0.0563199 | 0.00395637 | -0.0722518 | -0.0610917 | 1.9998 | -0.0575054 | 25.08.2026 10:07:47 | H2 | 35.141757 | 31.164046 | 5534922 | 1.613333 | 64.858243 | 57.51691 | 274490005 | 4.047 | 56.99212 | 29.88056 | 2026-08-25 | 8:25 | 2026-08-25 | 10:08 | 2026-08-25 | 8:25 | R16_C3_S2_009_2026-08-25 08-0 | 0 | 0 | 5.561199 | 3.262126 | 12.552619 | 12.475557 | 10.419965 | 0 | 14.702402 | 8.034978 | 4.869563 | 2.475131 | 0.331074 | 0.340677 | 0.578603 | 0 | 7.919877 | 9.377679 | 3.605296 | 1.006386 | 0 | 1.493297 | 0.708691 | 0 | 0.117234 | 0.002188 | 0 | 0 | 0 | 0 | 0.007685 | 0 | 0 | 0 | 0.034399 | 0.12339 | 83.366226 | 16.577139 | 65.899155 | 65.215408 | 75.778618 | 0.612384 | Unstable sample. Hence not considered
25.08.2026 10:29:14 | 7 | 190 | 190.2 | 25.246 | 25.0622 | 1449.65 | 1448.32 | 1448.72 | 1449.06 | 1449.26 | 1448.91 | 1448.66 | 1449.15 | 0.861392 | 2499.61 | 2499.8 | 2499.69 | 2501.07 | 2500.05 | 2500.08 | 2498.98 | 2499.07 | 210.1 | 0.0671379 | -0.0616023 | -0.0597247 | 0.000169812 | -0.0712104 | -0.0583585 | 1.99953 | -0.0603504 | 25.08.2026 12:11:53 | H2 | 35.697467 | 31.866382 | 5659661 | 1.613333 | 64.302533 | 57.401525 | 273939348 | 4.047 | 56.87536 | 30.57661 | 2026-08-25 | 10:29 | 2026-08-25 | 12:12 | 2026-08-25 | 10:29 | R16_C3_S2_010_2026-08-25 10-0 | 0 | 0 | 2.562857 | 2.681036 | 7.54863 | 12.621606 | 9.387417 | 0 | 16.354994 | 7.354009 | 4.378782 | 2.043111 | 0.152092 | 0.395361 | 0.559369 | 0 | 11.818125 | 11.205767 | 4.035414 | 1.046656 | 0 | 4.79654 | 0.758366 | 0 | 0.112286 | 0.003415 | 0 | 0 | 0 | 0 | 0.004689 | 0 | 0 | 0.007686 | 0.061733 | 0.110069 | 83.525734 | 16.423288 | 56.670452 | 55.101421 | 81.071564 | 0.626125
[48 empty] | 2026-08-25 | 12:33 | R16_C3_S2_011_2026-08-25 12-1 | 0 | 0 | 2.609864 | 2.697792 | 7.651476 | 12.63951 | 9.41766 | 0 | 16.35173 | 7.355541 | 4.384884 | 2.058022 | 0.15463 | 0.395946 | 0.559154 | 0 | 11.77282 | 11.187414 | 4.044338 | 1.048894 | 0 | 4.595108 | 0.767529 | 0 | 0.115916 | 0.003348 | 0 | 0 | 0 | 0 | 0.004323 | 0 | 0 | 0.007048 | 0.060824 | 0.115236 | 83.523178 | 16.425884 | 56.885597 | 55.328297 | 80.946747 | 0.625731

## Reactor1
Light Naphtha (<120 oC)
Carbon_Online DHA | wt% |  | 83.84
Hydrogen_Online DHA | wt% |  | 16.16
Total_Online DHA | wt% |  | 100
RON_Online DHA | --
Molecular Weight_Online DHA | -- |  | 89 |  | Feed Cut-In | 2026-08-13
Density_Online DHA | g/ml |  | 0.665 |  |  | 16:00
n-Hexane | wt% |  | 17.80879475
2-Methyl Pentane | wt% |  | 8.02478375
3-Methyl Pentane | wt% |  | 3.688351
2,3-Dimethyl Butane | wt% |  | 0.72080225
2,2-Dimethyl Butane | wt% |  | 0.016720375 |  |  |  | np cprrectopm | cprr
n-Heptane | wt% |  | 16.07128 |  |  |  | 1.82 | 2.3
iC7 Single Branched | wt% |  | 13.76974
iC7 Multi Branched | wt% |  | 0.992470375
Catalyst Performance (Z-700A)
Date | -- |  | 2026-08-14 | 2026-08-17 | 2026-08-18 | 2026-08-18 | 2026-08-19 | 2026-08-19 | 2026-08-20 | 2026-08-21 | 2026-08-21 | 2026-08-22 | 2026-08-23 | 2026-08-23
Injection Time | -- |  | 21:37 | 14:08 | 6:40 | 11:25 | 3:57 | 20:29 | 13:02 | 5:34 | 22:06 | 14:38 | 7:10 | 23:43
Duration | hrs |  | 29.6125 | 64.515 | 16.53639 | 4.754722 | 16.53611 | 16.53639 | 16.53639 | 16.53667 | 16.53694 | 16.53639 | 16.53639 | 16.53639
Run length | hr |  | 29.6125 | 54.1275 | 70.66389 | 75.41861 | 91.95472 | 108.4911 | 125.0275 | 141.5642 | 158.1011 | 174.6375 | 191.1739 | 207.7103
Pressure | barg |  | 25.0825 | 25.3371 | 25.2344 | 25.1808 | 25.0463 | 25.2054 | 25.3805 | 25.2402 | 25.1982 | 25.3255 | 25.272 | 25.2865
Temperature | oC |  | 210.1 | 220 | 220 | 220 | 220 | 215 | 215 | 215 | 210 | 205 | 205 | 200
LHSV | h-1 |  | 1.367364 | 1.341777 | 1.36658 | 1.327441 | 1.360319 | 1.322787 | 1.341245 | 1.34338 | 1.311659 | 1.348431 | 1.290572
H2/Naphtha | mol. Basis |  | 4.559079 | 3.892904 | 3.838544 | 3.967903 | 3.846191 | 4.000976 | 3.960912 | 3.938942 | 4.043032 | 4.70189 | 4.928075
N2 (Rx effluent) | NLPH |  | 3.2 | 3.2 | 3.2 | 3.2 | 3.2 | 3.2 | 3.2 | 3.2 | 3.2 | 3.2 | 3.2 | 3.2
H2 (Rx effluent) | % vol |  | 37.76049 | 33.704794 | 33.757585 | 33.937753 | 33.711178 | 34.064719 | 34.109211 | 34.015543 | 34.145347 | 38.189045 | 38.395609 | 37.51418
N2 (Rx effluent) | % vol |  | 53.952507 | 57.480319 | 57.325973 | 57.396914 | 57.396321 | 57.336415 | 57.193954 | 57.263862 | 57.356832 | 53.656103 | 53.777893 | 63.786705
Naphtha (Rx effluent) | % vol |  | 8.287003 | 8.814887 | 8.916442 | 8.665333 | 8.892501 | 8.598866 | 8.696835 | 8.720595 | 8.497821 | 8.154852 | 7.826498
Total | % vol |  | 100 | 100 | 100 | 100 | 100 | 100 | 100 | 100 | 100 | 100 | 100 | 101.300885
Mol. Weight | -- |  | 89.028351 | 87.93605 | 87.904762 | 87.945862 | 87.847733 | 88.216347 | 88.219795 | 88.227074 | 88.538155 | 88.727432 | 88.682823 | 70.470772
Carbon_Naphtha (Rx effluent) | wt% |  | 83.76757 | 83.34423 | 83.72248 | 83.74573 | 83.72013 | 83.75099 | 83.75108 | 83.75121 | 83.75825 | 83.75941 | 83.76036
Hydrogen_Naphtha (Rx effluent) | wt% |  | 16.23243 | 16.65577 | 16.27752 | 16.25427 | 16.27987 | 16.24901 | 16.24892 | 16.24879 | 16.24175 | 16.24059 | 16.23964
H2 (Rx effluent) | gms/hr |  | 0.1863172 | 0.1561154 | 0.1567809 | 0.1574229 | 0.1563735 | 0.1581785 | 0.1587797 | 0.1581503 | 0.1584965 | 0.1894929 | 0.1900864
Naphtha (Rx effluent) | gms/hr |  | 1.820167 | 1.795179 | 1.820103 | 1.767484 | 1.811815 | 1.761177 | 1.785749 | 1.788589 | 1.746209 | 1.795139 | 1.718092
Naphtha (Feed Rate) | gms/hr |  | 1.818594 | 1.784564 | 1.817551 | 1.765496 | 1.809224 | 1.759307 | 1.783855 | 1.786695 | 1.744506 | 1.793414 | 1.71646
Naphtha/H2 (Rx effluent) | mass basis |  | 9.769182 | 11.49905 | 11.60921 | 11.22762 | 11.58645 | 11.13411 | 11.24671 | 11.30943 | 11.01733 | 9.473385 | 9.038481
Estimated RON | -- |  | 41.119297 | 43.404808 | 43.299541 | 43.266727 | 43.381676 | 42.588989 | 42.599304 | 42.601185 | 41.942051 | 41.463333 | 41.551033 | 72.484444
Specific Gravity (Online DHA) |  |  | 0.664206 | 0.660153 | 0.659007 | 0.661557 | 0.659919 | 0.661578 | 0.659564 | 0.659618 | 0.663873 | 0.664262 | 0.664468 | 0.60866
Carbon, wt%
Methane | wt% | 0.749 | 0 | 0 | 0 | 0 | 0 | 0 | 0 | 0 | 0 | 0 | 0 | 0
Ethane | wt% | 0.799 | 0 | 0 | 0 | 0 | 0 | 0 | 0 | 0 | 0 | 0 | 0 | 0
Propane | wt% | 0.817 | 0.117733 | 0.28497 | 0.28584 | 0.292385 | 0.286052 | 0.205121 | 0.199323 | 0.19844 | 0.141749 | 0.104713 | 0.105247 | 8.118989
n-Butane | wt% | 0.826 | 1.648836 | 1.818896 | 1.815977 | 1.819745 | 1.819776 | 1.733201 | 1.727615 | 1.722799 | 1.645691 | 1.614254 | 1.616589 | 4.665766
iso-Butane | wt% | 0.826 | 0.549996 | 1.055753 | 1.107602 | 1.132289 | 1.138939 | 0.868432 | 0.856766 | 0.859795 | 0.657928 | 0.521507 | 0.526136 | 21.228971
n-Pentane | wt% | 0.833 | 12.49423 | 12.831335 | 12.823763 | 12.822315 | 12.861259 | 12.831433 | 12.846728 | 12.836833 | 12.769761 | 12.775618 | 12.8006 | 12.114812
iso-Pentane | wt% | 0.833 | 7.563905 | 7.991463 | 7.971118 | 7.979043 | 8.001502 | 7.833358 | 7.829029 | 7.823738 | 7.670522 | 7.602844 | 7.618309 | 13.628721
Cyclopentane | wt% | 0.857 | 0 | 0 | 0 | 0 | 0 | 0 | 0 | 0 | 0 | 0 | 0 | 0
n-Hexane | wt% | 0.837 | 17.33242 | 17.402658 | 17.453924 | 17.415951 | 17.484606 | 17.58931 | 17.607956 | 17.610229 | 17.680426 | 17.690884 | 17.741339 | 11.552959
2-Methyl Pentane | wt% | 0.837 | 7.742486 | 7.718058 | 7.662102 | 7.642704 | 7.654064 | 7.735907 | 7.735227 | 7.726504 | 7.791828 | 7.841915 | 7.859368 | 6.760047
3-Methyl Pentane | wt% | 0.837 | 3.727007 | 3.961844 | 3.943781 | 3.935753 | 3.952102 | 3.891305 | 3.902319 | 3.903982 | 3.849524 | 3.795046 | 3.811389 | 3.834857
2,3-Dimethyl Butane | wt% | 0.837 | 0.810594 | 1.020448 | 1.051682 | 1.061426 | 1.075346 | 0.980015 | 0.986683 | 0.991348 | 0.914361 | 0.849682 | 0.857086 | 1.485029
2,2-Dimethyl Butane | wt% | 0.837 | 0.03882 | 0.080764 | 0.075099 | 0.073532 | 0.073417 | 0.058863 | 0.057828 | 0.058274 | 0.046292 | 0.036176 | 0.03659 | 0.834889
Cyclohexane | wt% | 0.857 | 0.353294 | 0.333525 | 0.33433 | 0.333351 | 0.335032 | 0.341376 | 0.342058 | 0.341836 | 0.348152 | 0.352334 | 0.352323 | 0
Methyl Cyclopentane | wt% | 0.857 | 0.667111 | 0.672966 | 0.674737 | 0.672149 | 0.675183 | 0.675786 | 0.677046 | 0.678887 | 0.679126 | 0.677848 | 0.67986 | 0
Benzene | wt% | 0.923 | 0 | 0 | 0 | 0 | 0 | 0 | 0 | 0 | 0 | 0 | 0 | 0
n-Heptane | wt% | 0.839 | 15.871069 | 15.10768 | 15.257998 | 15.208715 | 15.250907 | 15.532736 | 15.516939 | 15.517382 | 15.772957 | 15.885249 | 15.875308 | 7.311441
iC7 Single Branched | wt% | 0.839 | 13.507695 | 13.079929 | 12.872382 | 12.762139 | 12.768054 | 13.014289 | 12.99057 | 12.970175 | 13.2126 | 13.352736 | 13.358385 | 5.036693
iC7 Multi Branched | wt% | 0.839 | 1.329567 | 2.044778 | 2.318589 | 2.32858 | 2.375294 | 2.075717 | 2.096311 | 2.121741 | 1.85324 | 1.606812 | 1.63761 | 0
C7N | wt% | 0.8562 | 1.140245 | 1.089932 | 1.090329 | 1.087186 | 1.09012 | 1.099623 | 1.100094 | 1.096938 | 1.109722 | 1.116994 | 1.111184 | 0
Toluene | wt% | 0.913 | 0 | 0 | 0 | 0 | 0 | 0 | 0 | 0 | 0 | 0 | 0 | 0
C8P | wt% | 0.841 | 13.552277 | 11.798962 | 12.116983 | 12.076274 | 12.035034 | 12.506154 | 12.521623 | 12.536552 | 12.876482 | 13.223485 | 13.066122 | 1.248784
C8N | wt% | 0.8563 | 0.529629 | 0.696706 | 0.629808 | 0.613692 | 0.611581 | 0.562268 | 0.561689 | 0.562285 | 0.531298 | 0.503829 | 0.500295 | 0
C8A | wt% | 0.906 | 0 | 0 | 0 | 0 | 0 | 0 | 0 | 0 | 0 | 0 | 0 | 0
C9P | wt% | 0.843 | 0.213448 | 0.141872 | 0.143771 | 0.143635 | 0.143426 | 0.151871 | 0.150626 | 0.150889 | 0.159624 | 0.168553 | 0.168823 | 0
C9N | wt% | 0.857 | 0.031009 | 0.022949 | 0.023167 | 0.023434 | 0.022865 | 0.02046 | 0.021986 | 0.020729 | 0.020413 | 0.019951 | 0.01964 | 0
C9A | wt% | 0.9 | 0 | 0 | 0 | 0 | 0 | 0 | 0 | 0 | 0 | 0 | 0 | 0
C10P | wt% | 0.844 | 0 | 0 | 0 | 0 | 0 | 0 | 0 | 0 | 0 | 0 | 0 | 0
C10N | wt% | 0.8571 | 0.040806 | 0 | 0 | 0.000307 | 0 | 0 | 0 | 0 | 0 | 0 | 0 | 0
C10A | wt% | 0.896 | 0 | 0 | 0 | 0 | 0 | 0 | 0 | 0 | 0 | 0 | 0 | 0
C3 & Below | wt% | 0.79 | 0.039426 | 0.056127 | 0.017889 | 0.018323 | 0.017205 | 0.012626 | 0.01272 | 0.012319 | 0.008432 | 0.007727 | 0.007753 | 0
C4-C5 Unknowns | wt% | 0.83 | 0 | 0.002643 | 0.00336 | 0.003032 | 0.003339 | 0.002752 | 0.002423 | 0.002283 | 0.00216 | 0.002108 | 0.002728 | 2.178042
C5-C6 Unknowns | wt% | 0.835 | 0 | 0 | 0 | 0 | 0 | 0 | 0 | 0 | 0 | 0 | 0 | 0
C6-C7 Unknowns | wt% | 0.8386 | 0.169391 | 0.052779 | 0.058064 | 0.056927 | 0.06017 | 0.054124 | 0.055495 | 0.056655 | 0.048884 | 0.040306 | 0.042371 | 0
C7-C8 Unknowns | wt% | 0.8406 | 0.108001 | 0.077681 | 0.07291 | 0.068228 | 0.066856 | 0.062438 | 0.062355 | 0.062693 | 0.060474 | 0.058743 | 0.059135 | 0
C8 Plus | wt% | 0.848 | 0.421052 | 0.179404 | 0.168778 | 0.428907 | 0.170725 | 0.160836 | 0.138587 | 0.136686 | 0.148372 | 0.147372 | 0.144817 | 0
Total | wt% |  | 100.000047 | 99.524122 | 99.973983 | 100.000022 | 99.972854 | 100.000001 | 99.999996 | 99.999992 | 100.000018 | 99.996686 | 99.999007 | 100
Methane | wof% |  | 0 | 0 | 0 | 0 | 0 | 0 | 0 | 0 | 0 | 0 | 0
Ethane | wof% |  | 0 | 0 | 0 | 0 | 0 | 0 | 0 | 0 | 0 | 0 | 0
Propane | wof% |  | 0.1178348 | 0.2866651 | 0.2862412 | 0.2927141 | 0.2864616 | 0.205339 | 0.1995346 | 0.1986504 | 0.1418873 | 0.1048137 | 0.1053471
n-Butane | wof% |  | 1.650262 | 1.829716 | 1.818526 | 1.821793 | 1.822382 | 1.735043 | 1.729449 | 1.724625 | 1.647297 | 1.615807 | 1.618126
iso-Butane | wof% |  | 0.5504715 | 1.062033 | 1.109157 | 1.133564 | 1.14057 | 0.869355 | 0.8576756 | 0.8607065 | 0.6585701 | 0.5220088 | 0.5266363
n-Pentane | wof% |  | 12.50503 | 12.90766 | 12.84176 | 12.83675 | 12.87967 | 12.84507 | 12.86037 | 12.85044 | 12.78222 | 12.78791 | 12.81277
iso-Pentane | wof% |  | 7.570445 | 8.039 | 7.982307 | 7.988024 | 8.012959 | 7.841683 | 7.837341 | 7.832032 | 7.678008 | 7.610159 | 7.625553
Cyclopentane | wof% |  | 0 | 0 | 0 | 0 | 0 | 0 | 0 | 0 | 0 | 0 | 0
n-Hexane | wof% |  | 17.34741 | 17.50618 | 17.47842 | 17.43555 | 17.50964 | 17.608 | 17.62665 | 17.6289 | 17.69768 | 17.70791 | 17.75821
2-Methyl Pentane | wof% |  | 7.74918 | 7.763968 | 7.672857 | 7.651307 | 7.665023 | 7.744129 | 7.743439 | 7.734695 | 7.799433 | 7.84946 | 7.866841
3-Methyl Pentane | wof% |  | 3.730229 | 3.985411 | 3.949317 | 3.940183 | 3.957761 | 3.895441 | 3.906462 | 3.908121 | 3.853281 | 3.798697 | 3.815013
2,3-Dimethyl Butane | wof% |  | 0.8112949 | 1.026518 | 1.053158 | 1.062621 | 1.076886 | 0.9810566 | 0.9877305 | 0.992399 | 0.9152534 | 0.8504995 | 0.857901
2,2-Dimethyl Butane | wof% |  | 0.03885356 | 0.08124442 | 0.07520442 | 0.07361477 | 0.07352212 | 0.05892556 | 0.05788939 | 0.05833578 | 0.04633718 | 0.03621081 | 0.03662479
Cyclohexane | wof% |  | 0.3535995 | 0.3355089 | 0.3347993 | 0.3337262 | 0.3355117 | 0.3417388 | 0.3424212 | 0.3421984 | 0.3484918 | 0.352673 | 0.352658
Methyl Cyclopentane | wof% |  | 0.6676878 | 0.6769691 | 0.6756841 | 0.6729056 | 0.6761497 | 0.6765042 | 0.6777648 | 0.6796067 | 0.6797888 | 0.6785002 | 0.6805065
Benzene | wof% |  | 0 | 0 | 0 | 0 | 0 | 0 | 0 | 0 | 0 | 0 | 0
n-Heptane | wof% |  | 15.88479 | 15.19755 | 15.27942 | 15.22583 | 15.27274 | 15.54924 | 15.53341 | 15.53383 | 15.78835 | 15.90053 | 15.8904
iC7 Single Branched | wof% |  | 13.51937 | 13.15773 | 12.89045 | 12.7765 | 12.78634 | 13.02812 | 13.00436 | 12.98393 | 13.2255 | 13.36558 | 13.37109
iC7 Multi Branched | wof% |  | 1.330717 | 2.056941 | 2.321844 | 2.331201 | 2.378695 | 2.077923 | 2.098537 | 2.12399 | 1.855049 | 1.608358 | 1.639167
C7N | wof% |  | 1.141231 | 1.096415 | 1.091859 | 1.08841 | 1.091681 | 1.100792 | 1.101262 | 1.098101 | 1.110805 | 1.118069 | 1.112241
Toluene | wof% |  | 0 | 0 | 0 | 0 | 0 | 0 | 0 | 0 | 0 | 0 | 0
C8P | wof% |  | 14.80101 | 12.91627 | 13.10087 | 13.3012 | 13.00222 | 13.41583 | 13.40873 | 13.42135 | 13.7496 | 14.07672 | 13.91291
C3 & Below | wof% |  | 0.03946009 | 0.05646087 | 0.01791411 | 0.01834362 | 0.01722963 | 0.01263942 | 0.0127335 | 0.01233206 | 0.00844023 | 0.007734434 | 0.007760372
C4-C5 Unknowns | wof% |  | 0 | 0.002658722 | 0.003364716 | 0.003035413 | 0.003343781 | 0.002754925 | 0.002425572 | 0.00228542 | 0.002162108 | 0.002110028 | 0.002730594
C5-C6 Unknowns | wof% |  | 0 | 0 | 0 | 0 | 0 | 0 | 0 | 0 | 0 | 0 | 0
C6-C7 Unknowns | wof% |  | 0.1695375 | 0.05309295 | 0.0581455 | 0.05699108 | 0.06025615 | 0.05418152 | 0.05555392 | 0.05671506 | 0.04893171 | 0.04034478 | 0.04241129
C7-C8 Unknowns | wof% |  | 0.1080944 | 0.07814308 | 0.07301234 | 0.0683048 | 0.06695173 | 0.06250436 | 0.0624212 | 0.06275946 | 0.06053302 | 0.05879952 | 0.05919123
Total | wof% |  | 100.0865 | 100.1161 | 100.1143 | 100.1126 | 100.116 | 100.1063 | 100.1062 | 100.106 | 100.0976 | 100.0929 | 100.0941
Gas (C1-C4) | wof% |  | 2.358028 | 3.234875 | 3.231838 | 3.266415 | 3.266643 | 2.822377 | 2.799393 | 2.796314 | 2.456195 | 2.250364 | 2.25787
C5+ | wof% |  | 97.72848 | 96.88126 | 96.88248 | 96.84617 | 96.84935 | 97.28391 | 97.30677 | 97.30969 | 97.64142 | 97.84253 | 97.83622
H2 consumption | wof% |  | 0.08650908 | 0.1161336 | 0.1143168 | 0.1125841 | 0.1159965 | 0.1062834 | 0.106163 | 0.1060071 | 0.09761851 | 0.09289704 | 0.09409232
n-C6 conversion | wt% |  |  | 1.699264 | 1.855098 | 2.095818 | 1.679811 | 1.127479 | 1.022781 | 1.010154 | 0.6239196 | 0.5665156 | 0.2840516
n-C7 conversion | wt%
n-C8 conversion | wt%
2-Methyl Pentane | wt% |  |  | -86.18626 | -106.5247 | -100.0635 | -120.2593 | -139.775 | -154.4619 | -161.2532 | -202.8131 | -173.7778 | -312.2248
3-Methyl Pentane | wt% |  |  | 98.16315 | 78.99186 | 67.47191 | 90.05717 | 103.1373 | 119.7459 | 122.1648 | 148.4352 | 109.3734 | 250.3888
2,3-Dimethyl Butane | wt% |  |  | 101.0235 | 100.601 | 91.58143 | 119.0301 | 129.6149 | 146.5472 | 150.9741 | 175.0038 | 128.5536 | 271.0201
2,2-Dimethyl Butane | wt% |  |  | 21.32192 | 17.70256 | 15.24338 | 18.98746 | 21.01952 | 22.60234 | 23.133 | 26.65478 | 19.31857 | 39.34754
i-C6 selectivity | wt% |  |  | 134.3223 | 90.77063 | 74.23323 | 107.8155 | 113.9967 | 134.4335 | 135.0186 | 147.2806 | 83.46783 | 248.5317
2-Methylhexane selectivity | wt% |  |  | -70.04474 | -111.0402 | -117.4806 | -123.1508 | -142.0629 | -142.2987 | -146.2124 | -192.3614 | -236.7002 | -220.4012
3-Methylhexane selectivity | wt% |  |  | 121.8305 | 167.8794 | 158.3466 | 173.5962 | 207.928 | 205.6402 | 210.5369 | 304.8776 | 360.7066 | 357.5392
Unidentified(C6-C7) | wt%
i-C7 selectivity | wt% |  |  | 51.78579 | 56.83918 | 40.86598 | 50.44539 | 65.86504 | 63.34149 | 64.32454 | 112.5161 | 124.0064 | 137.1379
Unidentified(C7-C8) | wt%
i-C8 selectivity | wt%
Octatonne | % |  |  | 0 | 0 | 0 | 0 | 0 | 0 | 0 | 0 | 0 | 0
iC5/(iC5+nC5) | wt% |  |  | 38.37843 | 38.33212 | 38.35828 | 38.35303 | 37.90679 | 37.86574 | 37.86797 | 37.5265 | 37.30823 | 37.31007
iC6/(nC6+iC6) | wt% |  |  | 15.51261 | 15.42449 | 15.43317 | 15.42437 | 15.25606 | 15.25865 | 15.25499 | 15.12415 | 15.03586 | 15.04186
iC7/(nC7+iC7) | wt% |  |  | 50.02816 | 49.88994 | 49.80528 | 49.82306 | 49.27712 | 49.29738 | 49.30501 | 48.85353 | 48.49942 | 48.57584
iC7/(nC7+iC7)xC7+ | wof% |  |  | 2229.062 | 2235.847 | 2233.69 | 2225.042 | 2231.692 | 2231.41 | 2232.564 | 2239.385 | 2239.141 | 2235.82
C7+ | wof% |  |  | 44.55614 | 44.8156 | 44.84845 | 44.65888 | 45.2886 | 45.26428 | 45.28068 | 45.83876 | 46.16841 | 46.02741

## Reactor2
Light Naphtha (<120 oC)
Carbon_Online DHA | wt% |  | 83.84
Hydrogen_Online DHA | wt% |  | 16.16
Total_Online DHA | wt% |  | 100
RON_Online DHA | -- |  | 0
Molecular Weight_Online DHA | -- |  | 89 |  | Feed Cut-In | 2026-08-13
Density_Online DHA | g/ml |  | 0.665 |  |  | 16:00
n-Hexane | wt% |  | 17.80879475
2-Methyl Pentane | wt% |  | 8.02478375
3-Methyl Pentane | wt% |  | 3.688351
2,3-Dimethyl Butane | wt% |  | 0.72080225
2,2-Dimethyl Butane | wt% |  | 0.016720375
n-Heptane | wt% |  | 16.07128
iC7 Single Branched | wt% |  | 13.76974
iC7 Multi Branched | wt% |  | 0.992470375
Catalyst Performance (ATHOS-1) | [12 empty] | No Liquid Feed
Date | -- |  | 2026-08-14 | 2026-08-17 | 2026-08-18 | 2026-08-19 | 2026-08-19 | 2026-08-20 | 2026-08-21 | 2026-08-22 | 2026-08-22 | 2026-08-23 | 2026-08-24
Injection Time | -- |  | 23:41 | 16:12 | 13:29 | 6:01 | 22:34 | 15:06 | 7:38 | 0:10 | 16:42 | 9:14 | 1:47
Duration | hrs |  | 31.67944 | 64.515 | 21.29111 | 16.53667 | 16.53639 | 16.53611 | 16.53667 | 16.53667 | 16.53611 | 16.53667 | 16.53639
Run length | hr |  | 31.67944 | 56.19444 | 77.48556 | 94.02222 | 110.5586 | 127.0947 | 143.6314 | 160.1681 | 176.7042 | 193.2408 | 209.7772
Pressure | barg |  | 25.0246 | 25.0796 | 25.1562 | 25.2402 | 25.2633 | 25.1273 | 25.2185 | 25.272 | 25.2778 | 25.1027 | 25.2691
Temperature | oC |  | 210 | 220 | 220 | 220 | 215 | 215 | 215 | 210 | 205 | 205 | 200
LHSV | h-1 |  | 1.535279 | 1.584639 | 1.508309 | 1.500785 | 1.478786 | 1.52529 | 1.492034 | 1.479485 | 1.494086 | 1.437649
H2/Naphtha | mol. Basis |  | 3.770869 | 2.955665 | 3.061328 | 3.062694 | 3.19415 | 3.119686 | 3.136418 | 3.231378 | 3.880305 | 4.065525
N2 (Rx effluent) | NLPH |  | 3.2 | 3.2 | 3.2 | 3.2 | 3.2 | 3.2 | 3.2 | 3.2 | 3.2 | 3.2 | 3.2
H2 (Rx effluent) | % vol |  | 35.565789 | 30.608519 | 30.327757 | 30.237467 | 30.963597 | 31.015245 | 30.733318 | 31.303788 | 35.638118 | 35.952206 | 35.933029
N2 (Rx effluent) | % vol |  | 54.719108 | 58.215472 | 58.508893 | 58.601011 | 58.394575 | 58.062233 | 58.503036 | 58.328404 | 54.758921 | 54.794579 | 65.305843
Naphtha (Rx effluent) | % vol |  | 9.715103 | 11.176009 | 11.16335 | 11.161522 | 10.641828 | 10.922522 | 10.763646 | 10.367808 | 9.602961 | 9.253215
Total | % vol |  | 100 | 100 | 100 | 100 | 100 | 100 | 100 | 100 | 100 | 100 | 101.238872
Mol. Weight | -- |  | 86.532341 | 82.848114 | 79.277275 | 79.024895 | 81.318886 | 81.257027 | 81.26992 | 83.360016 | 85.279663 | 85.215157 | 63.422665
Carbon_Naphtha (Rx effluent) | wt% |  | 83.7156 | 83.45627 | 83.5273 | 83.52101 | 83.58527 | 83.58374 | 83.58484 | 83.63839 | 83.68345 | 83.68365
Hydrogen_Naphtha (Rx effluent) | wt% |  | 16.2844 | 16.54373 | 16.4727 | 16.47899 | 16.41473 | 16.41626 | 16.41516 | 16.36161 | 16.31655 | 16.31635
H2 (Rx effluent) | gms/hr |  | 0.1730296 | 0.1399836 | 0.138004 | 0.1373769 | 0.1411732 | 0.1422181 | 0.1398635 | 0.1428861 | 0.1732739 | 0.1746873 | 0.1464924
Naphtha (Rx effluent) | gms/hr |  | 2.044955 | 2.11726 | 2.01356 | 2.003667 | 1.972779 | 2.034855 | 1.990463 | 1.972459 | 1.990852 | 1.915646
Naphtha (Feed Rate) | gms/hr |  | 2.041921 | 2.10757 | 2.00605 | 1.996044 | 1.966785 | 2.028635 | 1.984405 | 1.967716 | 1.987135 | 1.912073
Naphtha/H2 (Rx effluent) | mass basis |  | 11.81853 | 15.12506 | 14.59059 | 14.58519 | 13.97418 | 14.30799 | 14.23147 | 13.80441 | 11.48963 | 10.96614
Estimated RON | -- |  | 47.755909 | 54.669144 | 58.715191 | 58.837646 | 54.550499 | 54.661957 | 54.634132 | 50.890472 | 47.52066 | 47.628494 | 84.516464
Specific Gravity (Online DHA) | -- |  | 0.666729 | 0.648528 | 0.640353 | 0.631291 | 0.608504 | 0.608038 | 0.612968 | 0.650303 | 0.655202 | 0.655515 | 0.581504
Carbon, wt%
Methane | wt% | 0.749 | 0 | 0 | 0 | 0 | 0 | 0 | 0 | 0 | 0 | 0 | 0
Ethane | wt% | 0.799 | 0 | 0 | 0 | 0 | 0 | 0 | 0 | 0 | 0 | 0 | 0
Propane | wt% | 0.817 | 0.964969 | 2.675393 | 3.812616 | 3.970956 | 2.807613 | 2.837811 | 2.82707 | 1.911318 | 1.160245 | 1.182823 | 16.925957
n-Butane | wt% | 0.826 | 2.131811 | 2.798299 | 3.164127 | 3.189907 | 2.840911 | 2.848259 | 2.839431 | 2.496132 | 2.19203 | 2.20309 | 5.620364
iso-Butane | wt% | 0.826 | 2.8011 | 6.216341 | 8.310115 | 8.576976 | 6.538784 | 6.59547 | 6.571963 | 4.817657 | 3.215246 | 3.268278 | 30.401775
n-Pentane | wt% | 0.833 | 12.247929 | 12.047641 | 12.63098 | 12.65209 | 12.674299 | 12.6809 | 12.684281 | 12.689608 | 12.742856 | 12.750721 | 8.593878
iso-Pentane | wt% | 0.833 | 8.297296 | 9.180503 | 9.845032 | 9.869136 | 9.361141 | 9.373085 | 9.364015 | 8.878201 | 8.443713 | 8.464501 | 10.10393
Cyclopentane | wt% | 0.857 | 0 | 0 | 0 | 0 | 0 | 0 | 0 | 0 | 0 | 0 | 0
n-Hexane | wt% | 0.837 | 15.944094 | 14.33091 | 15.327868 | 15.449664 | 16.159931 | 16.144863 | 16.188631 | 16.714819 | 17.141283 | 17.114016 | 8.811566
2-Methyl Pentane | wt% | 0.837 | 7.95385 | 8.065376 | 8.075448 | 7.975151 | 7.813263 | 7.813927 | 7.824262 | 7.759078 | 7.809134 | 7.80356 | 6.428466
3-Methyl Pentane | wt% | 0.837 | 4.285481 | 4.715255 | 4.740813 | 4.664421 | 4.430535 | 4.433902 | 4.440717 | 4.248241 | 4.074545 | 4.076202 | 3.864878
2,3-Dimethyl Butane | wt% | 0.837 | 1.14805 | 1.620711 | 1.925304 | 1.963517 | 1.73219 | 1.740368 | 1.74538 | 1.516445 | 1.258886 | 1.265523 | 0
2,2-Dimethyl Butane | wt% | 0.837 | 0.125951 | 0.257456 | 0.2029 | 0.17686 | 0.122751 | 0.123953 | 0.124314 | 0.084598 | 0.054172 | 0.054876 | 0
Cyclohexane | wt% | 0.857 | 0.349556 | 0.322725 | 0.363507 | 0.372556 | 0.387372 | 0.387843 | 0.388124 | 0.394519 | 0.389133 | 0.388885 | 0
Methyl Cyclopentane | wt% | 0.857 | 0.666889 | 0.654495 | 0.648795 | 0.6364 | 0.63292 | 0.633159 | 0.632552 | 0.634293 | 0.644154 | 0.642911 | 0
Benzene | wt% | 0.923 | 0 | 0 | 0 | 0 | 0 | 0 | 0 | 0 | 0 | 0 | 0
n-Heptane | wt% | 0.839 | 11.79993 | 8.509689 | 9.562285 | 9.875226 | 11.542631 | 11.513144 | 11.52045 | 12.888361 | 13.995964 | 13.959902 | 4.207907
iC7 Single Branched | wt% | 0.839 | 14.601999 | 13.338917 | 11.803225 | 11.238345 | 11.885299 | 11.850049 | 11.858104 | 12.29231 | 12.719107 | 12.702547 | 5.041277
iC7 Multi Branched | wt% | 0.839 | 2.717272 | 3.150783 | 3.44794 | 3.308863 | 3.298481 | 3.299205 | 3.308141 | 3.163306 | 2.818836 | 2.827352 | 0
C7N | wt% | 0.8562 | 1.120726 | 1.050407 | 1.070355 | 1.066078 | 1.087146 | 1.09509 | 1.085066 | 1.109357 | 1.111125 | 1.112351 | 0
Toluene | wt% | 0.913 | 0 | 0 | 0 | 0 | 0 | 0 | 0 | 0 | 0 | 0 | 0
C8P | wt% | 0.841 | 9.749968 | 5.665665 | 4.131979 | 3.953566 | 5.70729 | 5.631137 | 5.624889 | 7.442234 | 9.30434 | 9.259519 | 0
C8N | wt% | 0.8563 | 0.933777 | 0.820283 | 0.739569 | 0.737069 | 0.739717 | 0.736249 | 0.737598 | 0.715647 | 0.675744 | 0.67777 | 0
C8A | wt% | 0.906 | 0 | 0 | 0 | 0 | 0 | 0 | 0 | 0 | 0 | 0 | 0
C9P | wt% | 0.843 | 0.119804 | 0.089527 | 0.088965 | 0.089923 | 0.092547 | 0.092573 | 0.093062 | 0.096514 | 0.102768 | 0.103706 | 0
C9N | wt% | 0.857 | 0.012434 | 0.001928 | 0 | 0 | 0.002097 | 0.001825 | 0.001499 | 0.003447 | 0.006124 | 0.007627 | 0
C9A | wt% | 0.9 | 0 | 0 | 0 | 0 | 0 | 0 | 0 | 0 | 0 | 0 | 0
C10P | wt% | 0.844 | 0 | 0 | 0 | 0 | 0 | 0 | 0 | 0 | 0 | 0 | 0
C10N | wt% | 0.8571 | 0.008718 | 0 | 0 | 0 | 0 | 0 | 0 | 0 | 0 | 0 | 0
C10A | wt% | 0.896 | 0 | 0 | 0 | 0 | 0 | 0 | 0 | 0 | 0 | 0 | 0
C3 & Below | wt% | 0.79 | 0.027466 | 0.029753 | 0.018758 | 0.017981 | 0.01388 | 0.013565 | 0.013092 | 0.008741 | 0.008092 | 0.008031 | 0
C4-C5 Unknowns | wt% | 0.83 | 0 | 0 | 0 | 0 | 0 | 0 | 0 | 0 | 0 | 0 | 0
C5-C6 Unknowns | wt% | 0.835 | 0 | 0 | 0 | 0 | 0 | 0 | 0 | 0 | 0 | 0 | 0
C6-C7 Unknowns | wt% | 0.8386 | 0.654126 | 0.004731 | 0 | 0 | 0 | 0.004669 | 0 | 0.006147 | 0.007124 | 0.006212 | 0
C7-C8 Unknowns | wt% | 0.8406 | 0.13954 | 0.070029 | 0.063911 | 0.061693 | 0.064676 | 0.066246 | 0.065943 | 0.06623 | 0.066949 | 0.064509 | 0
C8 Plus | wt% | 0.848 | 1.196871 | 4.168551 | 0.023481 | 0.152217 | 0.064544 | 0.082681 | 0.062432 | 0.062819 | 0.056422 | 0.05511 | 0
Total | wt% |  | 99.999607 | 99.785368 | 99.997973 | 99.998595 | 100.000018 | 99.999973 | 100.001016 | 100.000022 | 99.997992 | 100.000022 | 99.999998
Methane | wof% |  | 0 | 0 | 0 | 0 | 0 | 0 | 0 | 0 | 0 | 0
Ethane | wof% |  | 0 | 0 | 0 | 0 | 0 | 0 | 0 | 0 | 0 | 0
Propane | wof% |  | 0.9664029 | 2.687694 | 3.826889 | 3.986122 | 2.816169 | 2.846512 | 2.8357 | 1.915925 | 1.162416 | 1.185033
n-Butane | wof% |  | 2.134979 | 2.811166 | 3.175973 | 3.20209 | 2.849569 | 2.856992 | 2.848099 | 2.502149 | 2.196131 | 2.207206
iso-Butane | wof% |  | 2.805262 | 6.244924 | 8.341226 | 8.609734 | 6.558711 | 6.615691 | 6.592025 | 4.82927 | 3.221261 | 3.274384
n-Pentane | wof% |  | 12.26613 | 12.10304 | 12.67827 | 12.70041 | 12.71292 | 12.71978 | 12.723 | 12.7202 | 12.7667 | 12.77454
iso-Pentane | wof% |  | 8.309625 | 9.222715 | 9.881889 | 9.906829 | 9.38967 | 9.401822 | 9.3926 | 8.899602 | 8.459509 | 8.480315
Cyclopentane | wof% |  | 0 | 0 | 0 | 0 | 0 | 0 | 0 | 0 | 0 | 0
n-Hexane | wof% |  | 15.96779 | 14.3968 | 15.38525 | 15.50867 | 16.20918 | 16.19436 | 16.23805 | 16.75511 | 17.17335 | 17.14599
2-Methyl Pentane | wof% |  | 7.965669 | 8.102461 | 8.10568 | 8.005611 | 7.837074 | 7.837884 | 7.848147 | 7.777781 | 7.823743 | 7.818139
3-Methyl Pentane | wof% |  | 4.291849 | 4.736936 | 4.758561 | 4.682236 | 4.444037 | 4.447496 | 4.454273 | 4.258481 | 4.082168 | 4.083818
2,3-Dimethyl Butane | wof% |  | 1.149756 | 1.628163 | 1.932512 | 1.971016 | 1.737469 | 1.745704 | 1.750708 | 1.5201 | 1.261241 | 1.267887
2,2-Dimethyl Butane | wof% |  | 0.1261382 | 0.2586398 | 0.2036596 | 0.1775355 | 0.1231251 | 0.124333 | 0.1246935 | 0.08480192 | 0.05427334 | 0.05497853
Cyclohexane | wof% |  | 0.3500754 | 0.3242089 | 0.3648679 | 0.3739789 | 0.3885525 | 0.3890321 | 0.3893088 | 0.39547 | 0.389861 | 0.3896116
Methyl Cyclopentane | wof% |  | 0.66788 | 0.6575044 | 0.6512239 | 0.6388306 | 0.6348489 | 0.6351002 | 0.634483 | 0.635822 | 0.6453591 | 0.6441122
Benzene | wof% |  | 0 | 0 | 0 | 0 | 0 | 0 | 0 | 0 | 0 | 0
n-Heptane | wof% |  | 11.81746 | 8.548817 | 9.598084 | 9.912943 | 11.57781 | 11.54844 | 11.55562 | 12.91943 | 14.02215 | 13.98598
iC7 Single Branched | wof% |  | 14.6237 | 13.40025 | 11.84741 | 11.28127 | 11.92152 | 11.88638 | 11.8943 | 12.32194 | 12.7429 | 12.72628
iC7 Multi Branched | wof% |  | 2.72131 | 3.16527 | 3.460848 | 3.321501 | 3.308533 | 3.30932 | 3.31824 | 3.170931 | 2.824109 | 2.832634
C7N | wof% |  | 1.122391 | 1.055237 | 1.074362 | 1.07015 | 1.090459 | 1.098447 | 1.088378 | 1.112031 | 1.113204 | 1.114429
Toluene | wof% |  | 0 | 0 | 0 | 0 | 0 | 0 | 0 | 0 | 0 | 0
C8P | wof% |  | 12.03944 | 10.79536 | 5.002653 | 4.951615 | 6.626328 | 6.56453 | 6.539382 | 8.340718 | 10.16438 | 10.12261
C3 & Below | wof% |  | 0.02750681 | 0.0298898 | 0.01882822 | 0.01804967 | 0.0139223 | 0.01360659 | 0.01313197 | 0.00876207 | 0.008107138 | 0.008046004
C4-C5 Unknowns | wof% |  | 0 | 0 | 0 | 0 | 0 | 0 | 0 | 0 | 0 | 0
C5-C6 Unknowns | wof% |  | 0 | 0 | 0 | 0 | 0 | 0 | 0 | 0 | 0 | 0
C6-C7 Unknowns | wof% |  | 0.655098 | 0.004752753 | 0 | 0 | 0 | 0.004683315 | 0 | 0.006161817 | 0.007137327 | 0.006223606
C7-C8 Unknowns | wof% |  | 0.1397474 | 0.07035099 | 0.06415027 | 0.06192862 | 0.0648731 | 0.06644911 | 0.0661443 | 0.06638965 | 0.06707425 | 0.06462952
Total | wof% |  | 100.1482 | 100.2442 | 100.3723 | 100.3805 | 100.3048 | 100.3066 | 100.3063 | 100.2411 | 100.1851 | 100.1869
Gas (C1-C4) | wof% |  | 5.934151 | 11.77367 | 15.36292 | 15.816 | 12.23837 | 12.3328 | 12.28896 | 9.256106 | 6.587915 | 6.674669
C5+ | wof% |  | 94.21405 | 88.47051 | 85.00942 | 84.56452 | 88.0664 | 87.97376 | 88.01733 | 90.98497 | 93.59715 | 93.51218
H2 consumption | wof% |  | 0.1482022 | 0.2441816 | 0.3723385 | 0.3805204 | 0.3047731 | 0.3065651 | 0.3062861 | 0.2410712 | 0.1850667 | 0.1868525
n-C6 conversion | wt% |  |  |  | 13.60869 |  | 8.982166 | 9.065368 | 8.820053 | 5.916654 | 3.568148 | 3.721782
n-C7 conversion | wt%
n-C8 conversion | wt%
2-Methyl Pentane | wt% |  |  | 2.276585 | 3.337946 | -0.8335723 | -11.73466 | -11.57681 | -11.24542 | -23.44179 | -31.6378 | -31.17726
3-Methyl Pentane | wt% |  |  | 30.73234 | 44.15891 | 43.21006 | 47.24174 | 47.0224 | 48.7617 | 54.10824 | 61.97502 | 59.66564
2,3-Dimethyl Butane | wt% |  |  | 26.59329 | 49.99744 | 54.35421 | 63.55694 | 63.48369 | 65.56798 | 75.85742 | 85.049 | 82.54094
2,2-Dimethyl Butane | wt% |  |  | 7.090271 | 7.713468 | 6.991585 | 6.651893 | 6.665663 | 6.874006 | 6.461282 | 5.90972 | 5.772162
i-C6 selectivity | wt% |  |  | 66.69249 | 105.2078 | 103.7223 | 105.7159 | 105.5949 | 109.9583 | 112.9852 | 121.2959 | 116.8015
2-Methylhexane selectivity | wt% |  |  | -4.911783 | -29.69667 | -40.40814 | -41.13116 | -41.64105 | -41.53177 | -45.93481 | -50.11076 | -50.03884
3-Methylhexane selectivity | wt% |  |  | 28.88416 | 38.1323 | 37.81915 | 51.54286 | 51.22561 | 51.50453 | 69.11691 | 89.38617 | 88.24481
Unidentified(C6-C7) | wt%
i-C7 selectivity | wt% |  |  | 23.97238 | 8.435627 | -2.588987 | 10.4117 | 9.584556 | 9.972758 | 23.1821 | 39.27542 | 38.20597
Unidentified(C7-C8) | wt%
i-C8 selectivity | wt%
Octatonne | % |  |  | 0 | 0 | 0 | 0 | 0 | 0 | 0 | 0 | 0
iC5/(iC5+nC5) | wt% |  |  | 43.24685 | 43.8024 | 43.82149 | 42.48221 | 42.50064 | 42.47047 | 41.16413 | 39.85408 | 39.89824
iC6/(nC6+iC6) | wt% |  |  | 20.36441 | 19.59777 | 19.30036 | 17.90578 | 17.93349 | 17.91712 | 16.9116 | 16.14045 | 16.16553
iC7/(nC7+iC7) | wt% |  |  | 65.96041 | 61.4633 | 59.56494 | 56.81189 | 56.8188 | 56.83074 | 54.52875 | 52.61052 | 52.66193
iC7/(nC7+iC7)xC7+ | wof% |  |  | 2443.176 | 1908.282 | 1822.652 | 1965.096 | 1959.013 | 1958.505 | 2068.69 | 2153.925 | 2151.387
C7+ | wof% |  |  | 37.04004 | 31.04751 | 30.5994 | 34.58952 | 34.47825 | 34.46207 | 37.9376 | 40.94095 | 40.85279

## Reactor3
Light Naphtha (<120 oC)
Carbon_Online DHA | wt% |  | 83.84
Hydrogen_Online DHA | wt% |  | 16.16
Total_Online DHA | wt% |  | 100
RON_Online DHA | -- |  | 0
Molecular Weight_Online DHA | -- |  | 89 |  | Feed Cut-In | 2026-08-13
Density_Online DHA | g/ml |  | 0.665 |  |  | 16:00
n-Hexane | wt% |  | 17.80879475
2-Methyl Pentane | wt% |  | 8.02478375
3-Methyl Pentane | wt% |  | 3.688351
2,3-Dimethyl Butane | wt% |  | 0.72080225
2,2-Dimethyl Butane | wt% |  | 0.016720375
n-Heptane | wt% |  | 16.07128
iC7 Single Branched | wt% |  | 13.76974
iC7 Multi Branched | wt% |  | 0.992470375
Catalyst Performance (ATHOS-3)
Date | -- |  | 2026-08-17 | 2026-08-18 | 2026-08-19 | 2026-08-20 | 2026-08-20 | 2026-08-21 | 2026-08-22 | 2026-08-22 | 2026-08-23 | 2026-08-24
Injection Time | -- |  | 18:16 | 15:33 | 8:05 | 0:38 | 17:10 | 9:42 | 2:14 | 18:46 | 11:18 | 3:51
Duration | hrs |  | 98.26167 | 21.29111 | 16.53611 | 16.53667 | 16.53611 | 16.53667 | 16.53639 | 16.53694 | 16.53639 | 16.53611
Run length | hr |  | 58.26167 | 79.55278 | 96.08889 | 112.6256 | 129.1617 | 145.6983 | 162.2347 | 178.7717 | 195.3081 | 211.8442
Pressure | barg |  | 25.2922 | 25.1259 | 25.2416 | 25.3805 | 25.2894 | 25.2604 | 25.2214 | 25.0911 | 25.2358 | 25.0955
Temperature | oC |  | 220 | 220 | 220 | 214.9 | 215.1 | 215 | 210 | 205 | 200 | 200
LHSV | h-1 |  | 1.541092 | 1.539749 | 1.495694 | 1.484833 | 1.532085 | 1.503355 | 1.491369 | 1.469285
H2/Naphtha | mol. Basis |  | 2.866622 | 2.823203 | 2.921934 | 3.009004 | 2.904081 | 2.971171 | 3.021929 | 3.791171
N2 (Rx effluent) | NLPH |  | 3.2 | 3.2 | 3.2 | 3.2 | 3.2 | 3.2 | 3.2 | 3.2 | 3.2 | 3.2
H2 (Rx effluent) | % vol |  | 28.932162 | 28.546714 | 28.733661 | 29.297184 | 29.083886 | 29.2374 | 29.553943 | 34.324598 | 36.003308 | 35.828624
N2 (Rx effluent) | % vol |  | 58.333416 | 58.498623 | 58.567864 | 58.412683 | 58.22945 | 58.308411 | 58.415458 | 54.891832 | 65.146379 | 65.273762
Naphtha (Rx effluent) | % vol |  | 12.734422 | 12.954663 | 12.698475 | 12.290133 | 12.686664 | 12.454189 | 12.030599 | 10.78357
Total | % vol |  | 100 | 100 | 100 | 100 | 100 | 100 | 100 | 100 | 101.149687 | 101.102386
Mol. Weight | -- |  | 71.02758 | 69.981392 | 69.448814 | 70.969315 | 70.751762 | 70.81498 | 72.796196 | 75.11618 | 63.937546 | 68.44632
Carbon_Naphtha (Rx effluent) | wt% |  | 83.26175 | 83.2236 | 83.20423 | 83.29467 | 83.25309 | 83.25528 | 83.32523 | 83.40215
Hydrogen_Naphtha (Rx effluent) | wt% |  | 16.73825 | 16.7764 | 16.79577 | 16.70533 | 16.74691 | 16.74472 | 16.67477 | 16.59785
H2 (Rx effluent) | gms/hr |  | 0.1320354 | 0.1299223 | 0.1306186 | 0.1335341 | 0.132979 | 0.1334999 | 0.1346979 | 0.1664834 | 0.1471382 | 0.1461385
Naphtha (Rx effluent) | gms/hr |  | 2.063887 | 2.063034 | 2.004474 | 1.987757 | 2.052038 | 2.013505 | 1.995774 | 1.964408
Naphtha (Feed Rate) | gms/hr |  | 2.049652 | 2.047866 | 1.989273 | 1.974828 | 2.037673 | 1.999462 | 1.983521 | 1.954149
Naphtha/H2 (Rx effluent) | mass basis |  | 15.63131 | 15.87898 | 15.34601 | 14.88577 | 15.43129 | 15.08245 | 14.81667 | 11.79942
Estimated RON | -- |  | 76.392838 | 78.203964 | 78.930344 | 75.380821 | 75.883331 | 75.758659 | 71.458839 | 66.482964 | 89.387978 | 79.209663
Specific Gravity (Online DHA) | -- |  | 0.563085 | 0.55628 | 0.554593 | 0.563651 | 0.560287 | 0.560016 | 0.619886 | 0.627967 | 0.588955 | 0.605173
Carbon, wt%
Methane | wt% | 0.749 | 0 | 0 | 0 | 0 | 0 | 0 | 0 | 0 | 0 | 0
Ethane | wt% | 0.799 | 0 | 0 | 0 | 0 | 0 | 0 | 0 | 0 | 0 | 0
Propane | wt% | 0.817 | 9.028569 | 9.891309 | 10.353241 | 9.053514 | 9.225105 | 9.177466 | 7.591495 | 5.915039 | 15.24262 | 10.92606
n-Butane | wt% | 0.826 | 3.705124 | 3.735582 | 3.75052 | 3.623135 | 3.629029 | 3.619736 | 3.457404 | 3.299569 | 4.722693 | 4.772906
iso-Butane | wt% | 0.826 | 17.745235 | 19.062832 | 19.737593 | 18.000826 | 18.265266 | 18.218029 | 16.028065 | 13.474015 | 30.142546 | 20.056726
n-Pentane | wt% | 0.833 | 11.996096 | 11.938774 | 11.94685 | 12.145188 | 12.12237 | 12.103302 | 12.25702 | 12.451097 | 8.172313 | 9.54243
iso-Pentane | wt% | 0.833 | 11.612995 | 11.752045 | 11.781513 | 11.393465 | 11.439116 | 11.416169 | 11.001996 | 10.555583 | 13.380931 | 10.223031
Cyclopentane | wt% | 0.857 | 0 | 0 | 0 | 0 | 0 | 0 | 0 | 0 | 0 | 0
n-Hexane | wt% | 0.837 | 10.937249 | 10.856396 | 11.068094 | 12.203727 | 12.073672 | 12.098523 | 13.227259 | 14.463719 | 6.427291 | 17.589853
2-Methyl Pentane | wt% | 0.837 | 9.574555 | 9.56094 | 9.405034 | 8.948146 | 9.01184 | 9.000156 | 8.552631 | 8.051529 | 7.364925 | 14.172425
3-Methyl Pentane | wt% | 0.837 | 5.931809 | 5.90704 | 5.79576 | 5.4757 | 5.518102 | 5.508924 | 5.20364 | 4.871033 | 4.483313 | 7.093829
2,3-Dimethyl Butane | wt% | 0.837 | 2.760134 | 2.871224 | 2.947571 | 2.831783 | 2.855276 | 2.851279 | 2.700425 | 2.511302 | 2.490237 | 3.140682
2,2-Dimethyl Butane | wt% | 0.837 | 0.86876 | 0.836999 | 0.764861 | 0.616245 | 0.636649 | 0.634237 | 0.500867 | 0.35497 | 0.684352 | 0
Cyclohexane | wt% | 0.857 | 0.247892 | 0.243104 | 0.24413 | 0.265301 | 0.262155 | 0.261953 | 0.287273 | 0.325026 | 0.360253 | 0
Methyl Cyclopentane | wt% | 0.857 | 0.575232 | 0.552187 | 0.538282 | 0.540422 | 0.5382 | 0.536958 | 0.540539 | 0.551734 | 0.826517 | 0
Benzene | wt% | 0.923 | 0 | 0 | 0 | 0 | 0 | 0 | 0 | 0 | 0 | 0
n-Heptane | wt% | 0.839 | 2.838834 | 2.605005 | 2.716918 | 4.012933 | 3.830891 | 3.868518 | 5.451882 | 7.450567 | 1.899907 | 2.482052
iC7 Single Branched | wt% | 0.839 | 7.003602 | 5.683332 | 4.819706 | 6.063242 | 5.880285 | 5.929247 | 7.495494 | 8.931383 | 2.098461 | 0
iC7 Multi Branched | wt% | 0.839 | 3.048162 | 2.537032 | 2.216016 | 2.649189 | 2.600417 | 2.622334 | 3.132719 | 3.518526 | 1.157671 | 0
C7N | wt% | 0.8562 | 0.904318 | 0.873419 | 0.864503 | 0.895632 | 0.890005 | 0.889545 | 0.92363 | 0.96073 | 0.390345 | 0
Toluene | wt% | 0.913 | 0 | 0 | 0 | 0 | 0 | 0 | 0 | 0 | 0 | 0
C8P | wt% | 0.841 | 0.40426 | 0.279101 | 0.220843 | 0.393171 | 0.306503 | 0.329499 | 0.63064 | 1.270606 | 0.155628 | 0
C8N | wt% | 0.8563 | 0.526211 | 0.523358 | 0.547649 | 0.609885 | 0.605021 | 0.609985 | 0.672779 | 0.716583 | 0 | 0
C8A | wt% | 0.906 | 0 | 0 | 0 | 0 | 0 | 0 | 0 | 0 | 0 | 0
C9P | wt% | 0.843 | 0.120694 | 0.12111 | 0.118947 | 0.125149 | 0.126144 | 0.126904 | 0.130375 | 0.126976 | 0 | 0
C9N | wt% | 0.857 | 0.002437 | 0.002628 | 0.002488 | 0.003305 | 0.003101 | 0.003199 | 0.003499 | 0.002847 | 0 | 0
C9A | wt% | 0.9 | 0 | 0 | 0 | 0 | 0 | 0 | 0 | 0 | 0 | 0
C10P | wt% | 0.844 | 0 | 0 | 0 | 0 | 0 | 0 | 0 | 0 | 0 | 0
C10N | wt% | 0.8571 | 0 | 0 | 0 | 0 | 0 | 0 | 0 | 0 | 0 | 0
C10A | wt% | 0.896 | 0 | 0 | 0 | 0 | 0 | 0 | 0 | 0 | 0 | 0
C3 & Below | wt% | 0.79 | 0.021372 | 0.017843 | 0.017647 | 0.013227 | 0.012788 | 0.012463 | 0.00899 | 0.007694 | 0 | 0
C4-C5 Unknowns | wt% | 0.83 | 0 | 0.004514 | 0.004393 | 0 | 0 | 0 | 0 | 0 | 0 | 0
C5-C6 Unknowns | wt% | 0.835 | 0 | 0 | 0 | 0 | 0 | 0 | 0 | 0 | 0 | 0
C6-C7 Unknowns | wt% | 0.8386 | 0 | 0 | 0 | 0 | 0 | 0 | 0 | 0 | 0 | 0
C7-C8 Unknowns | wt% | 0.8406 | 0.007257 | 0.007781 | 0.005199 | 0.016327 | 0.005561 | 0.01482 | 0.021343 | 0.03299 | 0 | 0
C8 Plus | wt% | 0.848 | 0.139207 | 0.136439 | 0.132239 | 0.160673 | 0.162532 | 0.166768 | 0.180025 | 0.156479 | 0 | 0
Total | wt% |  | 100.000004 | 99.999994 | 99.999997 | 100.040185 | 100.000028 | 100.000014 | 99.99999 | 99.999997 | 100.000003 | 99.999994
Methane | wof% |  | 0 | 0 | 0 | 0 | 0 | 0 | 0 | 0
Ethane | wof% |  | 0 | 0 | 0 | 0 | 0 | 0 | 0 | 0
Propane | wof% |  | 9.091272 | 9.964569 | 10.43235 | 9.112787 | 9.29014 | 9.241921 | 7.638394 | 5.946092
n-Butane | wof% |  | 3.730856 | 3.76325 | 3.779178 | 3.646856 | 3.654613 | 3.645158 | 3.478763 | 3.316891
iso-Butane | wof% |  | 17.86848 | 19.20402 | 19.88841 | 18.11868 | 18.39403 | 18.34598 | 16.12708 | 13.54475
n-Pentane | wof% |  | 12.07941 | 12.0272 | 12.03814 | 12.2247 | 12.20783 | 12.18831 | 12.33274 | 12.51646
iso-Pentane | wof% |  | 11.69365 | 11.83909 | 11.87154 | 11.46806 | 11.51976 | 11.49635 | 11.06996 | 10.611
Cyclopentane | wof% |  | 0 | 0 | 0 | 0 | 0 | 0 | 0 | 0
n-Hexane | wof% |  | 11.01321 | 10.9368 | 11.15267 | 12.28362 | 12.15879 | 12.18349 | 13.30897 | 14.53965
2-Methyl Pentane | wof% |  | 9.64105 | 9.631753 | 9.476898 | 9.006729 | 9.075371 | 9.063366 | 8.605468 | 8.093798
3-Methyl Pentane | wof% |  | 5.973005 | 5.950791 | 5.840046 | 5.511549 | 5.557003 | 5.547614 | 5.235787 | 4.896605
2,3-Dimethyl Butane | wof% |  | 2.779303 | 2.89249 | 2.970094 | 2.850323 | 2.875405 | 2.871304 | 2.717108 | 2.524486
2,2-Dimethyl Butane | wof% |  | 0.8747935 | 0.8431982 | 0.7707053 | 0.6202795 | 0.6411372 | 0.6386913 | 0.5039613 | 0.3568335
Cyclohexane | wof% |  | 0.2496136 | 0.2449046 | 0.2459954 | 0.2670379 | 0.2640031 | 0.2637927 | 0.2890477 | 0.3267323
Methyl Cyclopentane | wof% |  | 0.579227 | 0.5562768 | 0.542395 | 0.5439601 | 0.5419942 | 0.5407291 | 0.5438784 | 0.5546305
Benzene | wof% |  | 0 | 0 | 0 | 0 | 0 | 0 | 0 | 0
n-Heptane | wof% |  | 2.85855 | 2.624299 | 2.737678 | 4.039206 | 3.857898 | 3.895687 | 5.485563 | 7.489681
iC7 Single Branched | wof% |  | 7.052242 | 5.725426 | 4.856534 | 6.102938 | 5.92174 | 5.970889 | 7.5418 | 8.978271
iC7 Multi Branched | wof% |  | 3.069331 | 2.555823 | 2.232949 | 2.666533 | 2.618749 | 2.640751 | 3.152072 | 3.536998
C7N | wof% |  | 0.9105985 | 0.879888 | 0.8711087 | 0.9014957 | 0.8962793 | 0.8957924 | 0.929336 | 0.9657737
Toluene | wof% |  | 0 | 0 | 0 | 0 | 0 | 0 | 0 | 0
C8P | wof% |  | 1.201093 | 1.070506 | 1.029976 | 1.300643 | 1.211784 | 1.245038 | 1.62731 | 2.285426
C3 & Below | wof% |  | 0.02152043 | 0.01797515 | 0.01778184 | 0.0133136 | 0.01287815 | 0.01255053 | 0.009045539 | 0.007734392
C4-C5 Unknowns | wof% |  | 0 | 0.004547433 | 0.004426567 | 0 | 0 | 0 | 0 | 0
C5-C6 Unknowns | wof% |  | 0 | 0 | 0 | 0 | 0 | 0 | 0 | 0
C6-C7 Unknowns | wof% |  | 0 | 0 | 0 | 0 | 0 | 0 | 0 | 0
C7-C8 Unknowns | wof% |  | 0.0073074 | 0.00783863 | 0.005238726 | 0.01643389 | 0.005600204 | 0.01492408 | 0.02147485 | 0.03316319
Total | wof% |  | 100.6945 | 100.7406 | 100.7641 | 100.6951 | 100.705 | 100.7023 | 100.6178 | 100.525
Gas (C1-C4) | wof% |  | 30.71212 | 32.94981 | 34.11772 | 30.89163 | 31.35166 | 31.24561 | 27.25329 | 22.81547
C5+ | wof% |  | 69.98238 | 67.79083 | 66.64638 | 69.80351 | 69.35334 | 69.45672 | 73.36449 | 77.70951
H2 consumption | wof% |  | 0.6945043 | 0.7406441 | 0.7641029 | 0.6951446 | 0.7050049 | 0.70233 | 0.6177744 | 0.5249805
H2 consumption | wof% |  | 0.6945002 | 0.7406502 | 0.7641059 | 0.6546965 | 0.7049767 | 0.7023159 | 0.6177845 | 0.5249835
n-C6 conversion | wt% |  |  |  |  | 31.02495 | 31.72593 | 31.58721 | 25.2674 | 18.35691
n-C7 conversion | wt%
n-C8 conversion | wt%
2-Methyl Pentane | wt% |  |  | 23.38434 | 21.8162 | 17.77222 | 18.59445 | 18.46269 | 12.90461 | 2.111087
3-Methyl Pentane | wt% |  |  | 32.92262 | 32.32652 | 32.99805 | 33.07346 | 33.05179 | 34.38885 | 36.95935
2,3-Dimethyl Butane | wt% |  |  | 31.60201 | 33.79279 | 38.54217 | 38.13452 | 38.22909 | 44.36412 | 55.17297
2,2-Dimethyl Butane | wt% |  |  | 12.02676 | 11.32768 | 10.92381 | 11.05161 | 11.05667 | 10.82801 | 10.40374
i-C6 selectivity | wt% |  |  | 99.93573 | 99.26319 | 100.2362 | 100.854 | 100.8002 | 102.4856 | 104.6471
2-Methylhexane selectivity | wt% |  |  | -59.82244 | -66.84769 | -63.71969 | -64.25737 | -64.05313 | -58.8334 | -55.83419
3-Methylhexane selectivity | wt% |  |  | 11.62605 | 9.303402 | 13.91334 | 13.31555 | 13.53758 | 20.4011 | 29.65098
Unidentified(C6-C7) | wt%
i-C7 selectivity | wt% |  |  | -48.19639 | -57.54428 | -49.80635 | -50.94182 | -50.51555 | -38.43231 | -26.18321
Unidentified(C7-C8) | wt%
i-C8 selectivity | wt%
Octatonne | % |  |  | 0 | 0 | 0 | 0 | 0 | 0 | 0
iC5/(iC5+nC5) | wt% |  |  | 49.6059 | 49.6516 | 48.40322 | 48.55006 | 48.53923 | 47.30207 | 45.88051
iC6/(nC6+iC6) | wt% |  |  | 30.63204 | 29.93281 | 26.79972 | 27.17552 | 27.10491 | 24.27134 | 21.43949
iC7/(nC7+iC7) | wt% |  |  | 75.93611 | 72.14172 | 68.46508 | 68.88387 | 68.85276 | 66.09546 | 62.56086
iC7/(nC7+iC7)xC7+ | wof% |  |  | 976.8254 | 846.4737 | 1028.842 | 999.6462 | 1009.594 | 1239.789 | 1456.999
C7+ | wof% |  |  | 12.86378 | 11.73348 | 15.02725 | 14.51205 | 14.66308 | 18.75756 | 23.28931

## Reactor4
Light Naphtha (<120 oC)
Carbon_Online DHA | wt% |  | 83.84
Hydrogen_Online DHA | wt% |  | 16.16
Total_Online DHA | wt% |  | 100
RON_Online DHA | -- |  | 0
Molecular Weight_Online DHA | -- |  | 89 |  | Feed Cut-In | 2026-08-13
Density_Online DHA | g/ml |  | 0.665 |  |  | 16:00
n-Hexane | wt% |  | 17.80879475
2-Methyl Pentane | wt% |  | 8.02478375
3-Methyl Pentane | wt% |  | 3.688351
2,3-Dimethyl Butane | wt% |  | 0.72080225
2,2-Dimethyl Butane | wt% |  | 0.016720375
n-Heptane | wt% |  | 16.07128
iC7 Single Branched | wt% |  | 13.76974
iC7 Multi Branched | wt% |  | 0.992470375
INERT REACTOR (SiC)
Date | -- |  | 2026-08-15 | 2026-08-17 | 2026-08-18 | 2026-08-19 | 2026-08-20 | 2026-08-20 | 2026-08-21 | 2026-08-22 | 2026-08-22 | 2026-08-23 | 2026-08-24
Injection Time | -- |  | 3:30 | 20:20 | 17:37 | 10:09 | 2:42 | 19:14 | 11:46 | 4:18 | 20:50 | 13:23 | 5:55
Duration | hrs |  | 35.49306 | 64.83556 | 21.29111 | 16.53639 | 16.53639 | 16.53667 | 16.53639 | 16.53639 | 16.53694 | 16.53639 | 16.53611
Run length | hr |  | 35.49306 | 60.32861 | 81.61972 | 98.15611 | 114.6925 | 131.2292 | 147.7656 | 164.3019 | 180.8389 | 197.3753 | 213.9114
Pressure | barg |  | 25.2025 | 25.1027 | 25.0709 | 25.2214 | 25.2402 | 25.2966 | 25.0014 | 25.3168 | 25.272 | 25.0651 | 25.2778
Temperature | oC |  | 210 | 220 | 220 | 220 | 215 | 215 | 210 | 210.1 | 205 | 200 | 200
LHSV | h-1 |  | 0.8410353 | 1.419361 | 1.434408 | 1.354969 | 1.414107 | 1.407282 | 1.512475 | 1.405646 | 1.364832
H2/Naphtha | mol. Basis |  | 7.5633 | 3.615457 | 3.691939 | 3.912787 | 3.682774 | 3.700458 | 3.490589 | 3.686768 | 4.559111
N2 (Rx effluent) | NLPH |  | 3.2 | 3.2 | 3.2 | 3.2 | 3.2 | 3.2 | 3.2 | 3.2 | 3.2 | 3.2 | 3.2
H2 (Rx effluent) | % vol |  | 39.229747 | 33.192941 | 33.860931 | 34.058002 | 33.533212 | 33.545953 | 33.626435 | 33.443474 | 37.723503 | 37.165977 | 37.254578
N2 (Rx effluent) | % vol |  | 54.931986 | 57.619734 | 56.957804 | 57.224939 | 57.358708 | 57.383261 | 56.738221 | 57.487231 | 54.005024 | 63.888255 | 64.118985
Naphtha (Rx effluent) | % vol |  | 5.838267 | 9.187325 | 9.181265 | 8.717059 | 9.10808 | 9.070786 | 9.635344 | 9.069295 | 8.271473
Total | % vol |  | 100 | 100 | 100 | 100 | 100 | 100 | 100 | 100 | 100 | 101.054232 | 101.373563
Mol. Weight | -- |  | 79.391731 | 89.001328 | 88.990723 | 88.957146 | 89.045761 | 89.029495 | 89.064728 | 89.100128 | 89.105446 | 94.169434 | 84.259636
Carbon_Naphtha (Rx effluent) | wt% |  | 83.49995 | 83.7796 | 83.76033 | 83.75745 | 83.77246 | 83.76201 | 83.76266 | 83.76354 | 83.76951
Hydrogen_Naphtha (Rx effluent) | wt% |  | 16.50005 | 16.2204 | 16.23967 | 16.24255 | 16.22754 | 16.23799 | 16.23734 | 16.23646 | 16.23049
H2 (Rx effluent) | gms/hr |  | 0.1901154 | 0.1533726 | 0.1582774 | 0.1584554 | 0.15565 | 0.1556425 | 0.1577896 | 0.1548864 | 0.1859735 | 0.1548809 | 0.1546915
Naphtha (Rx effluent) | gms/hr |  | 1.123132 | 1.889112 | 1.909578 | 1.803885 | 1.882279 | 1.873428 | 2.013449 | 1.871215 | 1.816755
Naphtha (Feed Rate) | gms/hr |  | 1.118577 | 1.887751 | 1.907763 | 1.802109 | 1.880763 | 1.871685 | 2.011591 | 1.869509 | 1.815227
Naphtha/H2 (Rx effluent) | mass basis |  | 5.907636 | 12.31714 | 12.06475 | 11.38418 | 12.09302 | 12.03674 | 12.76034 | 12.08121 | 9.768887
Estimated RON | -- |  | 59.608891 | 40.401958 | 40.407471 | 40.463142 | 40.347115 | 40.374905 | 40.318382 | 40.280846 | 40.265171 | 32.841171 | 44.400078
Specific Gravity (Online DHA) | -- |  | 0.631436 | 0.664831 | 0.665122 | 0.665344 | 0.666064 | 0.665942 | 0.66656 | 0.664983 | 0.665992 | 0.662246 | 0.652403
Carbon, wt%
Methane | wt% | 0.749 | 0 | 0 | 0 | 0 | 0 | 0 | 0 | 0 | 0 | 0 | 0
Ethane | wt% | 0.799 | 0 | 0 | 0 | 0 | 0 | 0 | 0 | 0 | 0 | 0 | 0
Propane | wt% | 0.817 | 3.656315 | 0.044021 | 0.044957 | 0.044325 | 0.045414 | 0.044956 | 0.044523 | 0.041374 | 0.040948 | 0.306756 | 0
n-Butane | wt% | 0.826 | 3.009165 | 1.640058 | 1.638328 | 1.643598 | 1.606634 | 1.606618 | 1.598675 | 1.568539 | 1.566933 | 0.42543 | 2.435138
iso-Butane | wt% | 0.826 | 9.209453 | 0.295238 | 0.295072 | 0.295453 | 0.294721 | 0.294884 | 0.292814 | 0.284556 | 0.283534 | 0.654116 | 2.712146
n-Pentane | wt% | 0.833 | 12.324524 | 12.865582 | 12.8826 | 12.916053 | 12.82362 | 12.83987 | 12.795241 | 12.779975 | 12.778584 | 3.924579 | 15.491783
iso-Pentane | wt% | 0.833 | 9.939202 | 7.58069 | 7.589838 | 7.60946 | 7.538417 | 7.546719 | 7.522405 | 7.493464 | 7.490175 | 1.977589 | 9.004509
Cyclopentane | wt% | 0.857 | 0 | 0 | 0 | 0 | 0 | 0 | 0 | 0 | 0 | 0 | 0
n-Hexane | wt% | 0.837 | 14.654422 | 17.768829 | 17.764187 | 17.813807 | 17.796774 | 17.808292 | 17.794916 | 17.822128 | 17.829058 | 18.775389 | 22.289415
2-Methyl Pentane | wt% | 0.837 | 8.039551 | 8.008453 | 8.01087 | 8.033929 | 8.017595 | 8.02652 | 8.008122 | 8.024038 | 8.020535 | 6.457549 | 10.277917
3-Methyl Pentane | wt% | 0.837 | 4.882085 | 3.679805 | 3.680496 | 3.688618 | 3.686651 | 3.689077 | 3.682153 | 3.68878 | 3.68912 | 3.300705 | 5.016283
2,3-Dimethyl Butane | wt% | 0.837 | 2.072654 | 0.719004 | 0.718909 | 0.721157 | 0.720611 | 0.721474 | 0.719314 | 0.720128 | 0.719962 | 0.562304 | 0
2,2-Dimethyl Butane | wt% | 0.837 | 0.314178 | 0.016417 | 0.016399 | 0.016687 | 0.016567 | 0.016805 | 0.016726 | 0.016761 | 0.016485 | 0 | 0
Cyclohexane | wt% | 0.857 | 0.333287 | 0.305106 | 0.304732 | 0.305256 | 0.304868 | 0.306418 | 0.306245 | 0.307021 | 0.305954 | 0.41731 | 0
Methyl Cyclopentane | wt% | 0.857 | 0.622909 | 0.667799 | 0.666312 | 0.666596 | 0.666979 | 0.667043 | 0.667912 | 0.668981 | 0.668139 | 0.779488 | 0
Benzene | wt% | 0.923 | 0 | 0 | 0 | 0 | 0 | 0 | 0 | 0 | 0 | 0 | 0
n-Heptane | wt% | 0.839 | 8.244795 | 16.065035 | 16.052357 | 16.016819 | 16.07345 | 16.062998 | 16.123142 | 16.124342 | 16.117283 | 23.501234 | 16.67454
iC7 Single Branched | wt% | 0.839 | 12.515216 | 13.759206 | 13.736083 | 13.738859 | 13.773118 | 13.765982 | 13.805919 | 13.803901 | 13.80601 | 20.150319 | 12.477366
iC7 Multi Branched | wt% | 0.839 | 3.384691 | 0.950371 | 0.991302 | 0.992338 | 0.996678 | 0.997984 | 1.000047 | 1.000061 | 0.998841 | 1.697458 | 0
C7N | wt% | 0.8562 | 1.039486 | 0.965797 | 0.961605 | 0.958369 | 0.964317 | 0.967564 | 0.963429 | 0.967232 | 0.964239 | 0.519932 | 0
Toluene | wt% | 0.913 | 0 | 0 | 0 | 0 | 0 | 0 | 0 | 0 | 0 | 0 | 0
C8P | wt% | 0.841 | 3.48935 | 13.393986 | 13.46955 | 13.324203 | 13.45172 | 13.429537 | 13.445397 | 13.473094 | 13.485751 | 16.549847 | 3.620901
C8N | wt% | 0.8563 | 0.691876 | 0.478043 | 0.391554 | 0.390547 | 0.396577 | 0.395536 | 0.397618 | 0.396862 | 0.396729 | 0 | 0
C8A | wt% | 0.906 | 0 | 0 | 0 | 0 | 0 | 0 | 0 | 0 | 0 | 0 | 0
C9P | wt% | 0.843 | 0.116462 | 0.173332 | 0.172875 | 0.172156 | 0.174088 | 0.172826 | 0.174192 | 0.173796 | 0.174209 | 0 | 0
C9N | wt% | 0.857 | 0.003481 | 0.016433 | 0.016649 | 0.0163 | 0.016695 | 0.016848 | 0.016696 | 0.017042 | 0.01651 | 0 | 0
C9A | wt% | 0.9 | 0 | 0 | 0 | 0 | 0 | 0 | 0 | 0 | 0 | 0 | 0
C10P | wt% | 0.844 | 0 | 0 | 0 | 0 | 0 | 0 | 0 | 0 | 0 | 0 | 0
C10N | wt% | 0.8571 | 0 | 0 | 0 | 0 | 0 | 0 | 0 | 0 | 0 | 0 | 0
C10A | wt% | 0.896 | 0 | 0 | 0 | 0 | 0 | 0 | 0 | 0 | 0 | 0 | 0
C3 & Below | wt% | 0.79 | 0.023191 | 0 | 0 | 0.023667 | 0.012993 | 0 | 0 | 0 | 0.007643 | 0 | 0
C4-C5 Unknowns | wt% | 0.83 | 0 | 0.023653 | 0.022132 | 0.049021 | 0.021334 | 0.021071 | 0.021664 | 0.019176 | 0.020336 | 0 | 0
C5-C6 Unknowns | wt% | 0.835 | 0 | 0.043805 | 0.050708 | 0 | 0.043454 | 0.043889 | 0.043117 | 0.043623 | 0.051253 | 0 | 0
C6-C7 Unknowns | wt% | 0.8386 | 1.178441 | 0.155658 | 0.153835 | 0.154344 | 0.161283 | 0.156065 | 0.156992 | 0.156323 | 0.156684 | 0 | 0
C7-C8 Unknowns | wt% | 0.8406 | 0.095112 | 0.20954 | 0.166941 | 0.205464 | 0.204927 | 0.201804 | 0.202931 | 0.206911 | 0.205345 | 0 | 0
C8 Plus | wt% | 0.848 | 0.134432 | 0.194382 | 0.200914 | 0.20118 | 0.203498 | 0.199238 | 0.199825 | 0.20186 | 0.197373 | 0 | 0
Total | wt% |  | 99.974278 | 100.020243 | 99.999205 | 99.998206 | 100.012983 | 100.000018 | 100.000015 | 99.999968 | 100.007633 | 100.000005 | 99.999998
Methane | wof% |  | 0 | 0 | 0 | 0 | 0 | 0 | 0 | 0 | 0
Ethane | wof% |  | 0 | 0 | 0 | 0 | 0 | 0 | 0 | 0 | 0
Propane | wof% |  | 3.671205 | 0.04405274 | 0.04499976 | 0.04436869 | 0.04545061 | 0.04499786 | 0.04456411 | 0.04141176 | 0.04098246
n-Butane | wof% |  | 3.02142 | 1.64124 | 1.639886 | 1.645218 | 1.607929 | 1.608114 | 1.600151 | 1.569971 | 1.568252
iso-Butane | wof% |  | 9.246958 | 0.2954509 | 0.2953527 | 0.2957442 | 0.2949586 | 0.2951586 | 0.2930844 | 0.2848157 | 0.2837726
n-Pentane | wof% |  | 12.37471 | 12.87486 | 12.89485 | 12.92878 | 12.83396 | 12.85182 | 12.80705 | 12.79164 | 12.78934
iso-Pentane | wof% |  | 9.979679 | 7.586155 | 7.597057 | 7.61696 | 7.544495 | 7.553746 | 7.529351 | 7.500304 | 7.496478
Cyclopentane | wof% |  | 0 | 0 | 0 | 0 | 0 | 0 | 0 | 0 | 0
n-Hexane | wof% |  | 14.7141 | 17.78164 | 17.78108 | 17.83136 | 17.81112 | 17.82487 | 17.81135 | 17.8384 | 17.84406
2-Methyl Pentane | wof% |  | 8.072292 | 8.014227 | 8.01849 | 8.041847 | 8.024059 | 8.033993 | 8.015516 | 8.031362 | 8.027284
3-Methyl Pentane | wof% |  | 4.901967 | 3.682458 | 3.683997 | 3.692253 | 3.689623 | 3.692512 | 3.685553 | 3.692147 | 3.692224
2,3-Dimethyl Butane | wof% |  | 2.081095 | 0.7195224 | 0.7195928 | 0.7218677 | 0.721192 | 0.7221457 | 0.7199782 | 0.7207853 | 0.7205678
2,2-Dimethyl Butane | wof% |  | 0.3154575 | 0.01642884 | 0.0164146 | 0.01670345 | 0.01658036 | 0.01682065 | 0.01674144 | 0.0167763 | 0.01649887
Cyclohexane | wof% |  | 0.3346443 | 0.305326 | 0.3050219 | 0.3055569 | 0.3051138 | 0.3067033 | 0.3065278 | 0.3073012 | 0.3062114
Methyl Cyclopentane | wof% |  | 0.6254458 | 0.6682804 | 0.6669458 | 0.667253 | 0.6675167 | 0.6676641 | 0.6685287 | 0.6695916 | 0.6687012
Benzene | wof% |  | 0 | 0 | 0 | 0 | 0 | 0 | 0 | 0 | 0
n-Heptane | wof% |  | 8.278371 | 16.07662 | 16.06763 | 16.0326 | 16.08641 | 16.07795 | 16.13803 | 16.13906 | 16.13085
iC7 Single Branched | wof% |  | 12.56618 | 13.76913 | 13.74915 | 13.7524 | 13.78422 | 13.7788 | 13.81867 | 13.8165 | 13.81763
iC7 Multi Branched | wof% |  | 3.398475 | 0.9510562 | 0.9922449 | 0.993316 | 0.9974815 | 0.9989132 | 1.00097 | 1.000974 | 0.9996815
C7N | wof% |  | 1.043719 | 0.9664933 | 0.9625197 | 0.9593135 | 0.9650945 | 0.9684649 | 0.9643185 | 0.9681148 | 0.9650504
Toluene | wof% |  | 0 | 0 | 0 | 0 | 0 | 0 | 0 | 0 | 0
C8P | wof% |  | 4.453665 | 14.26645 | 14.2651 | 14.11829 | 14.25406 | 14.22722 | 14.24687 | 14.27567 | 14.28258
C3 & Below | wof% |  | 0.02328544 | 0 | 0 | 0.02369033 | 0.01300348 | 0 | 0 | 0 | 0.007649431
C4-C5 Unknowns | wof% |  | 0 | 0.02367005 | 0.02215305 | 0.04906931 | 0.0213512 | 0.02109062 | 0.021684 | 0.0191935 | 0.02035311
C5-C6 Unknowns | wof% |  | 0 | 0.04383658 | 0.05075623 | 0 | 0.04348903 | 0.04392986 | 0.04315681 | 0.04366282 | 0.05129613
C6-C7 Unknowns | wof% |  | 1.18324 | 0.1557702 | 0.1539813 | 0.1544961 | 0.161413 | 0.1562103 | 0.157137 | 0.1564657 | 0.1568158
C7-C8 Unknowns | wof% |  | 0.09549934 | 0.2096911 | 0.1670998 | 0.2056665 | 0.2050922 | 0.2019919 | 0.2031184 | 0.2070999 | 0.2055178
Total | wof% |  | 100.3814 | 100.0924 | 100.0943 | 100.0968 | 100.0936 | 100.0931 | 100.0923 | 100.0912 | 100.0918
Gas (C1-C4) | wof% |  | 15.96287 | 1.980744 | 1.980239 | 2.009021 | 1.961342 | 1.94827 | 1.9378 | 1.896198 | 1.900656
C5+ | wof% |  | 84.41855 | 98.11161 | 98.11408 | 98.08774 | 98.13227 | 98.14485 | 98.15455 | 98.19504 | 98.19113
H2 consumption | wof% |  | 0.3814168 | 0.09235212 | 0.09432358 | 0.09676087 | 0.0936162 | 0.09312479 | 0.0923462 | 0.09124295 | 0.0917852
n-C6 conversion | wt% |  |  | 0.1524831 | 0.1556005 | -0.1267292 | -0.01306936 | -0.0902811 | -0.01432723 | -0.1662122 | -0.1980238
n-C7 conversion | wt%
n-C8 conversion | wt%
2-Methyl Pentane | wt%
3-Methyl Pentane | wt%
2,3-Dimethyl Butane | wt%
2,2-Dimethyl Butane | wt%
i-C6 selectivity | wt%
2-Methylhexane selectivity | wt%
3-Methylhexane selectivity | wt%
Unidentified(C6-C7) | wt%
i-C7 selectivity | wt%
Unidentified(C7-C8) | wt%
i-C8 selectivity | wt%

## Reactor5
Light Naphtha (<120 oC)
Carbon_Online DHA | wt% |  | 83.84
Hydrogen_Online DHA | wt% |  | 16.16
Total_Online DHA | wt% |  | 100
RON_Online DHA | -- |  | 0
Molecular Weight_Online DHA | -- |  | 89 |  | Feed Cut-In | 2026-08-13
Density_Online DHA | g/ml |  | 0.665 |  |  | 16:00
n-Hexane | wt% |  | 17.80879475
2-Methyl Pentane | wt% |  | 8.02478375
3-Methyl Pentane | wt% |  | 3.688351
2,3-Dimethyl Butane | wt% |  | 0.72080225
2,2-Dimethyl Butane | wt% |  | 0.016720375
n-Heptane | wt% |  | 16.07128
iC7 Single Branched | wt% |  | 13.76974
iC7 Multi Branched | wt% |  | 0.992470375
Catalyst Performance (Z-700A)
Date | -- |  | 2026-08-15 | 2026-08-17 | 2026-08-18 | 2026-08-19 | 2026-08-20 | 2026-08-20 | 2026-08-21 | 2026-08-22 | 2026-08-22 | 2026-08-23
Injection Time | -- |  | 5:34 | 22:24 | 19:41 | 12:13 | 4:46 | 21:18 | 13:50 | 6:22 | 22:54 | 15:27
Duration | hrs |  | 37.56028 | 64.83528 | 21.29111 | 16.53639 | 16.53639 | 16.53667 | 16.53667 | 16.53639 | 16.53639 | 16.53639
Run length | hr |  | 37.56028 | 62.39556 | 83.68667 | 100.2231 | 116.7594 | 133.2961 | 149.8328 | 166.3692 | 182.9056 | 199.4419
Pressure | barg |  | 25.0145 | 25.0087 | 25.0405 | 25.0203 | 25.0203 | 24.9957 | 25.0622 | 25.0448 | 25.0535 | 25.0521
Temperature | oC |  | 210 | 220 | 220 | 220 | 215 | 215 | 210 | 210 | 205 | 200
LHSV | h-1 |  | 1.557251 | 1.519367 | 1.537001 | 1.536468 | 1.53045 | 1.508311 | 1.538952 | 1.502151 | 1.467137
H2/Naphtha | mol. Basis |  | 3.940136 | 3.346912 | 3.325246 | 3.369544 | 3.375208 | 3.42414 | 3.379418 | 3.44964 | 4.23888
N2 (Rx effluent) | NLPH |  | 3.2 | 3.2 | 3.2 | 3.2 | 3.2 | 3.2 | 3.2 | 3.2 | 3.2
H2 (Rx effluent) | % vol |  | 36.943991 | 32.704844 | 32.777697 | 33.065237 | 33.05213 | 33.093722 | 33.199141 | 33.197778 | 37.452865 | 36.844366
N2 (Rx effluent) | % vol |  | 53.630201 | 57.291052 | 57.129719 | 56.892974 | 56.998261 | 57.080119 | 56.86452 | 57.069389 | 53.646933 | 64.065977
Naphtha (Rx effluent) | % vol |  | 9.425808 | 10.004104 | 10.092584 | 10.041789 | 9.949609 | 9.826159 | 9.936339 | 9.732833 | 8.900202
Total | % vol |  | 100 | 100 | 100 | 100 | 100 | 100 | 100 | 100 | 100 | 100.910343
Mol. Weight | -- |  | 88.617661 | 87.079735 | 87.073441 | 87.087425 | 87.697624 | 87.644203 | 88.088608 | 88.095398 | 88.441582 | 65.335472
Carbon_Naphtha (Rx effluent) | wt% |  | 83.75968 | 83.69775 | 83.69661 | 83.72887 | 83.74259 | 83.73913 | 83.74907 | 83.74984 | 83.75655
Hydrogen_Naphtha (Rx effluent) | wt% |  | 16.24032 | 16.30225 | 16.30339 | 16.27113 | 16.25741 | 16.26087 | 16.25093 | 16.25016 | 16.24345
H2 (Rx effluent) | gms/hr |  | 0.183384 | 0.1519843 | 0.152753 | 0.1547342 | 0.1543872 | 0.1543597 | 0.1554386 | 0.1548742 | 0.1858718
Naphtha (Rx effluent) | gms/hr |  | 2.07313 | 2.024192 | 2.047714 | 2.046215 | 2.037866 | 2.00847 | 2.049029 | 2.000012 | 1.953236
Naphtha (Feed Rate) | gms/hr |  | 2.071143 | 2.020758 | 2.044212 | 2.043503 | 2.035498 | 2.006054 | 2.046807 | 1.997861 | 1.951292
Naphtha/H2 (Rx effluent) | mass basis |  | 11.30486 | 13.31844 | 13.4054 | 13.22406 | 13.19971 | 13.01162 | 13.18224 | 12.91378 | 10.50851
Estimated RON | -- |  | 42.239914 | 45.756012 | 45.731182 | 45.640209 | 44.206524 | 44.234703 | 43.171337 | 43.165585 | 42.338139 | 86.230721
Specific Gravity (Online DHA) | -- |  | 0.663907 | 0.653079 | 0.653079 | 0.653915 | 0.656601 | 0.656331 | 0.661592 | 0.662951 | 0.662647 | 0.593246
Carbon, wt%
Methane | wt% | 0.749 | 0 | 0 | 0 | 0 | 0 | 0 | 0 | 0 | 0 | 0
Ethane | wt% | 0.799 | 0 | 0 | 0 | 0 | 0 | 0 | 0 | 0 | 0 | 0
Propane | wt% | 0.817 | 0.205301 | 0.502047 | 0.486205 | 0.481764 | 0.332912 | 0.338543 | 0.233304 | 0.236699 | 0.161879 | 12.739031
n-Butane | wt% | 0.826 | 1.718935 | 1.972133 | 1.962801 | 1.952085 | 1.820869 | 1.824877 | 1.740149 | 1.716665 | 1.655666 | 4.850993
iso-Butane | wt% | 0.826 | 0.871503 | 1.807091 | 1.816817 | 1.824724 | 1.3522 | 1.385491 | 1.030493 | 1.043133 | 0.76827 | 31.930323
n-Pentane | wt% | 0.833 | 12.507391 | 12.759407 | 12.788983 | 12.767789 | 12.768619 | 12.783758 | 12.771127 | 12.75537 | 12.756884 | 5.250513
iso-Pentane | wt% | 0.833 | 7.771188 | 8.359352 | 8.373046 | 8.350772 | 8.078216 | 8.097558 | 7.899012 | 7.878291 | 7.731654 | 12.840951
Cyclopentane | wt% | 0.857 | 0 | 0 | 0 | 0 | 0 | 0 | 0 | 0 | 0 | 0
n-Hexane | wt% | 0.837 | 17.251335 | 17.002029 | 17.023859 | 17.056362 | 17.269648 | 17.328732 | 17.494005 | 17.510548 | 17.608498 | 9.168915
2-Methyl Pentane | wt% | 0.837 | 7.65377 | 7.509785 | 7.505407 | 7.492785 | 7.563842 | 7.56812 | 7.652897 | 7.644784 | 7.736985 | 6.22542
3-Methyl Pentane | wt% | 0.837 | 3.848982 | 4.187012 | 4.182307 | 4.170189 | 4.053426 | 4.05426 | 3.963268 | 3.973092 | 3.890416 | 3.677993
2,3-Dimethyl Butane | wt% | 0.837 | 0.911433 | 1.254753 | 1.276934 | 1.288094 | 1.162771 | 1.179437 | 1.068544 | 1.080382 | 0.96792 | 1.844934
2,2-Dimethyl Butane | wt% | 0.837 | 0.076337 | 0.182611 | 0.176839 | 0.170186 | 0.121578 | 0.11806 | 0.08489 | 0.086036 | 0.062464 | 1.38008
Cyclohexane | wt% | 0.857 | 0.343391 | 0.307323 | 0.308713 | 0.310524 | 0.324717 | 0.325235 | 0.337754 | 0.337072 | 0.34575 | 0.278889
Methyl Cyclopentane | wt% | 0.857 | 0.65946 | 0.664269 | 0.666567 | 0.668168 | 0.667906 | 0.669616 | 0.671304 | 0.671267 | 0.673121 | 0.894762
Benzene | wt% | 0.923 | 0 | 0 | 0 | 0 | 0 | 0 | 0 | 0 | 0 | 0
n-Heptane | wt% | 0.839 | 15.48801 | 14.11288 | 14.131417 | 14.21202 | 14.883176 | 14.849214 | 15.297739 | 15.312 | 15.575068 | 2.230197
iC7 Single Branched | wt% | 0.839 | 13.259613 | 12.723983 | 12.651722 | 12.621347 | 12.717244 | 12.662586 | 12.86441 | 12.831538 | 13.064719 | 3.386259
iC7 Multi Branched | wt% | 0.839 | 1.65321 | 3.126709 | 3.159952 | 3.167954 | 2.751171 | 2.773541 | 2.40225 | 2.446237 | 2.074299 | 1.372562
C7N | wt% | 0.8562 | 1.117982 | 1.054588 | 1.055068 | 1.05729 | 1.079621 | 1.074073 | 1.0881 | 1.087719 | 1.101842 | 0.59043
Toluene | wt% | 0.913 | 0 | 0 | 0 | 0 | 0 | 0 | 0 | 0 | 0 | 0
C8P | wt% | 0.841 | 12.805924 | 10.823235 | 10.832361 | 10.891838 | 11.706954 | 11.660026 | 12.22833 | 12.248986 | 12.754417 | 0.365918
C8N | wt% | 0.8563 | 0.715258 | 1.002385 | 0.960471 | 0.918469 | 0.796851 | 0.753085 | 0.648378 | 0.631311 | 0.583379 | 0
C8A | wt% | 0.906 | 0 | 0 | 0 | 0 | 0 | 0 | 0 | 0 | 0 | 0
C9P | wt% | 0.843 | 0.190681 | 0.134015 | 0.133051 | 0.133597 | 0.135562 | 0.136452 | 0.143734 | 0.143853 | 0.154291 | 0
C9N | wt% | 0.857 | 0.032295 | 0.021859 | 0.021253 | 0.021007 | 0.022129 | 0.022346 | 0.023848 | 0.023331 | 0.023373 | 0
C9A | wt% | 0.9 | 0 | 0 | 0 | 0 | 0 | 0 | 0 | 0 | 0 | 0
C10P | wt% | 0.844 | 0 | 0 | 0 | 0 | 0 | 0 | 0 | 0 | 0 | 0
C10N | wt% | 0.8571 | 0.033641 | 0 | 0 | 0 | 0 | 0 | 0 | 0 | 0 | 0
C10A | wt% | 0.896 | 0 | 0 | 0 | 0 | 0 | 0 | 0 | 0 | 0 | 0
C3 & Below | wt% | 0.79 | 0.028982 | 0.021257 | 0.020124 | 0.019293 | 0.014546 | 0.01387 | 0.011727 | 0.009989 | 0.007677 | 0
C4-C5 Unknowns | wt% | 0.83 | 0.003108 | 0.00552 | 0.006142 | 0.005619 | 0.00453 | 0.004521 | 0.00357 | 0.003787 | 0.002932 | 0.971838
C5-C6 Unknowns | wt% | 0.835 | 0 | 0 | 0 | 0 | 0 | 0 | 0 | 0 | 0 | 0
C6-C7 Unknowns | wt% | 0.8386 | 0.316342 | 0.077379 | 0.080845 | 0.081097 | 0.080511 | 0.081047 | 0.075217 | 0.076154 | 0.067329 | 0
C7-C8 Unknowns | wt% | 0.8406 | 0.143579 | 0.107426 | 0.100679 | 0.100953 | 0.091024 | 0.085433 | 0.073414 | 0.07208 | 0.064627 | 0
C8 Plus | wt% | 0.848 | 0.391902 | 0.242967 | 0.239826 | 0.236063 | 0.200977 | 0.209105 | 0.192539 | 0.180697 | 0.166521 | 0
Total | wt% |  | 99.999553 | 99.962015 | 99.961389 | 99.999989 | 100.001 | 99.998986 | 100.000003 | 100.001021 | 99.999981 | 100.000008
Methane | wof% |  | 0 | 0 | 0 | 0 | 0 | 0 | 0 | 0 | 0
Ethane | wof% |  | 0 | 0 | 0 | 0 | 0 | 0 | 0 | 0 | 0
Propane | wof% |  | 0.2054979 | 0.5029003 | 0.4870379 | 0.4824034 | 0.3332993 | 0.3389508 | 0.2335573 | 0.2369538 | 0.1620403
n-Butane | wof% |  | 1.720583 | 1.975485 | 1.966164 | 1.954676 | 1.822987 | 1.827075 | 1.742038 | 1.718513 | 1.657316
iso-Butane | wof% |  | 0.8723387 | 1.810162 | 1.819929 | 1.827146 | 1.353773 | 1.38716 | 1.031612 | 1.044256 | 0.7690354
n-Pentane | wof% |  | 12.51938 | 12.78109 | 12.81089 | 12.78473 | 12.78347 | 12.79916 | 12.78499 | 12.7691 | 12.76959
iso-Pentane | wof% |  | 7.77864 | 8.373559 | 8.38739 | 8.361855 | 8.087613 | 8.107313 | 7.907588 | 7.886772 | 7.739357
Cyclopentane | wof% |  | 0 | 0 | 0 | 0 | 0 | 0 | 0 | 0 | 0
n-Hexane | wof% |  | 17.26788 | 17.03092 | 17.05302 | 17.079 | 17.28974 | 17.34961 | 17.513 | 17.5294 | 17.62604
2-Methyl Pentane | wof% |  | 7.66111 | 7.522548 | 7.518265 | 7.50273 | 7.572641 | 7.577237 | 7.661206 | 7.653014 | 7.744694
3-Methyl Pentane | wof% |  | 3.852673 | 4.194128 | 4.189472 | 4.175724 | 4.058141 | 4.059144 | 3.967571 | 3.977369 | 3.894292
2,3-Dimethyl Butane | wof% |  | 0.912307 | 1.256886 | 1.279122 | 1.289804 | 1.164124 | 1.180858 | 1.069704 | 1.081545 | 0.9688844
2,2-Dimethyl Butane | wof% |  | 0.0764102 | 0.1829214 | 0.177142 | 0.1704119 | 0.1217194 | 0.1182022 | 0.08498217 | 0.08612862 | 0.06252623
Cyclohexane | wof% |  | 0.3437203 | 0.3078453 | 0.3092419 | 0.3109361 | 0.3250947 | 0.3256268 | 0.3381207 | 0.3374349 | 0.3460945
Methyl Cyclopentane | wof% |  | 0.6600924 | 0.665398 | 0.6677089 | 0.6690548 | 0.6686829 | 0.6704226 | 0.6720328 | 0.6719896 | 0.6737917
Benzene | wof% |  | 0 | 0 | 0 | 0 | 0 | 0 | 0 | 0 | 0
n-Heptane | wof% |  | 15.50286 | 14.13687 | 14.15563 | 14.23088 | 14.90049 | 14.8671 | 15.31435 | 15.32848 | 15.59059
iC7 Single Branched | wof% |  | 13.27233 | 12.74561 | 12.6734 | 12.6381 | 12.73204 | 12.67784 | 12.87838 | 12.84535 | 13.07774
iC7 Multi Branched | wof% |  | 1.654795 | 3.132023 | 3.165365 | 3.172159 | 2.754371 | 2.776882 | 2.404858 | 2.44887 | 2.076366
C7N | wof% |  | 1.119054 | 1.05638 | 1.056875 | 1.058693 | 1.080877 | 1.075367 | 1.089281 | 1.08889 | 1.10294
Toluene | wof% |  | 0 | 0 | 0 | 0 | 0 | 0 | 0 | 0 | 0
C8P | wof% |  | 14.18329 | 12.24524 | 12.20784 | 12.21717 | 12.87744 | 12.79641 | 13.2512 | 13.24242 | 13.69561
C3 & Below | wof% |  | 0.02900979 | 0.02129313 | 0.02015848 | 0.01931861 | 0.01456292 | 0.01388671 | 0.01173973 | 0.009999753 | 0.007684649
C4-C5 Unknowns | wof% |  | 0.00311098 | 0.005529381 | 0.006152522 | 0.005626458 | 0.004535269 | 0.004526446 | 0.003573876 | 0.003791077 | 0.002934921
C5-C6 Unknowns | wof% |  | 0 | 0 | 0 | 0 | 0 | 0 | 0 | 0 | 0
C6-C7 Unknowns | wof% |  | 0.3166454 | 0.07751051 | 0.0809835 | 0.08120463 | 0.08060465 | 0.08114463 | 0.07529866 | 0.07623598 | 0.06739608
C7-C8 Unknowns | wof% |  | 0.1437167 | 0.1076086 | 0.1008515 | 0.101087 | 0.09112988 | 0.08553592 | 0.07349371 | 0.0721576 | 0.06469139
Total | wof% |  | 100.0954 | 100.1319 | 100.1326 | 100.1327 | 100.1173 | 100.1194 | 100.1086 | 100.1087 | 100.0996
Gas (C1-C4) | wof% |  | 2.82743 | 4.30984 | 4.293289 | 4.283544 | 3.524622 | 3.567073 | 3.018947 | 3.009723 | 2.596076
C5+ | wof% |  | 97.26802 | 95.82206 | 95.83935 | 95.84917 | 96.5927 | 96.55238 | 97.08963 | 97.09895 | 97.50354
H2 consumption | wof% |  | 0.09544712 | 0.131905 | 0.1326385 | 0.1327125 | 0.1173256 | 0.119448 | 0.1085737 | 0.108674 | 0.09961392
C5+, RON (Estimated) |  |  |  | 47.8 |  |  | 46.5 |  | 45.6 |  | 44.9
n-C6 conversion | wt% |  |  | 4.367898 | 4.243809 | 4.097947 | 2.914616 | 2.578434 | 1.660957 | 1.568867 | 1.026195
n-C7 conversion | wt%
n-C8 conversion | wt%
2-Methyl Pentane | wt% |  |  | -64.56548 | -67.02012 | -71.53435 | -87.10842 | -97.46486 | -122.9149 | -133.0619 | -153.2617
3-Methyl Pentane | wt% |  |  | 65.02076 | 66.3059 | 66.78216 | 71.24255 | 80.74969 | 94.39599 | 103.4438 | 112.6883
2,3-Dimethyl Butane | wt% |  |  | 68.91682 | 73.87412 | 77.96729 | 85.40884 | 100.1889 | 117.9534 | 129.1151 | 135.7473
2,2-Dimethyl Butane | wt% |  |  | 21.36616 | 21.22621 | 21.05955 | 20.22877 | 22.10028 | 23.07729 | 24.84222 | 25.06437
i-C6 selectivity | wt% |  |  | 90.73826 | 94.38611 | 94.27465 | 89.77175 | 105.574 | 112.5117 | 124.3392 | 120.2383
2-Methylhexane selectivity | wt%
3-Methylhexane selectivity | wt%
Unidentified(C6-C7) | wt%
i-C7 selectivity | wt%
Unidentified(C7-C8) | wt%
i-C8 selectivity | wt%
Octatonne | % |  |  | 4580.295 |  |  | 4491.561 |  |  |  | 4377.909
iC5/(iC5+nC5) | wt% |  |  | 39.58259 | 39.56637 | 39.54233 | 38.75032 | 38.77896 | 38.21461 | 38.18174 | 37.73648
iC6/(nC6+iC6) | wt% |  |  | 16.18658 | 16.17674 | 16.13004 | 15.73748 | 15.71096 | 15.43236 | 15.43503 | 15.2335
iC7/(nC7+iC7) | wt% |  |  | 52.89987 | 52.80575 | 52.62869 | 50.9641 | 50.96897 | 49.94916 | 49.94406 | 49.29015
iC7/(nC7+iC7)xC7+ | wof% |  |  | 2301.21 | 2293.931 | 2289.311 | 2268.766 | 2260.998 | 2252.051 | 2252.597 | 2251.344
C7+ | wof% |  |  | 43.50123 | 43.44094 | 43.49929 | 44.51694 | 44.36028 | 45.08686 | 45.10241 | 45.67533
% Isomers (C5+) | wof% |  |  | 39.23187 | 39.20309 | 39.11674 | 37.95564 | 37.97333 | 37.20591 | 37.20683 | 36.60989 | 0 | 0 | 0 | 0 | 0 | 0 | 0 | 0 | 0
[5 empty] | Rx Temperature, oC | 220 |  | 215 |  | 210 | 205
[5 empty] | Gas (C1-C4), wof% | 4.283544 |  | 3.567073 |  | 3.009723 | 2.596076
[5 empty] | Isomerate (C5+), wof% | 95.84917 |  | 96.55238 |  | 97.09895 | 97.50354
[5 empty] | H2 Consumption, wof% | 0.1327125 |  | 0.119448 |  | 0.108674 | 0.09961392

## Reactor6
Light Naphtha (<120 oC)
Carbon_Online DHA | wt% |  | 83.84
Hydrogen_Online DHA | wt% |  | 16.16
Total_Online DHA | wt% |  | 100
RON_Online DHA | -- |  | 0
Molecular Weight_Online DHA | -- |  | 89 |  | Feed Cut-In | 2026-08-13
Density_Online DHA | g/ml |  | 0.665 |  |  | 16:00
n-Hexane | wt% |  | 17.80879475
2-Methyl Pentane | wt% |  | 8.02478375
3-Methyl Pentane | wt% |  | 3.688351
2,3-Dimethyl Butane | wt% |  | 0.72080225
2,2-Dimethyl Butane | wt% |  | 0.016720375
n-Heptane | wt% |  | 16.07128
iC7 Single Branched | wt% |  | 13.76974
iC7 Multi Branched | wt% |  | 0.992470375
Catalyst Performance (ATHOS-1)
Date | -- |  | 2026-08-15 | 2026-08-18 | 2026-08-18 | 2026-08-19 | 2026-08-20 | 2026-08-20 | 2026-08-21 | 2026-08-22 | 2026-08-23 | 2026-08-23
Injection Time | -- |  | 7:38 | 0:28 | 21:45 | 14:17 | 6:50 | 23:22 | 15:54 | 8:26 | 0:58 | 17:31
Duration | hrs |  | 39.62722 | 64.83556 | 21.29083 | 16.53667 | 16.53611 | 16.53639 | 16.53694 | 16.53667 | 16.53611 | 16.53667
Run length | hr |  | 39.62722 | 64.46278 | 85.75361 | 102.2903 | 118.8264 | 135.3628 | 151.8997 | 168.4364 | 184.9725 | 201.5092
Pressure | barg |  | 25.0448 | 24.9986 | 25.0506 | 25.0029 | 25.0159 | 25.0058 | 25.0593 | 25.0781 | 25.0506 | 25.0622
Temperature | oC |  | 210 | 220 | 220 | 215 | 215 | 215 | 209.9 | 210 | 205 | 200
LHSV | h-1 |  | 1.576022 | 1.510517 | 1.501488 | 1.518427 | 1.488844 | 1.470434 | 1.525253 | 1.463578 | 1.446232 | 1.491604
H2/Naphtha | mol. Basis |  | 3.707417 | 3.093335 | 3.122522 | 3.17907 | 3.252963 | 3.275958 | 3.188117 | 3.333653 | 4.102112 | 3.324064
N2 (Rx effluent) | NLPH |  | 3.2 | 3.2 | 3.2 | 3.2 | 3.2 | 3.2 | 3.2 | 3.2 | 3.2 | 3.2
H2 (Rx effluent) | % vol |  | 35.785112 | 30.596661 | 30.667588 | 31.353854 | 31.477014 | 31.397467 | 31.566082 | 31.77063 | 36.269893 | 32.178263
N2 (Rx effluent) | % vol |  | 54.551155 | 58.331486 | 58.268499 | 57.860013 | 57.895788 | 58.062052 | 57.826402 | 58.005779 | 54.460604 | 57.812461
Naphtha (Rx effluent) | % vol |  | 9.663733 | 11.071853 | 11.063913 | 10.786133 | 10.627198 | 10.540481 | 10.607516 | 10.223591 | 9.269503 | 10.009276
Total | % vol |  | 100 | 100 | 100 | 100 | 100 | 100 | 100 | 100 | 100 | 100
Mol. Weight | -- |  | 88.94828 | 79.787712 | 79.298386 | 81.618729 | 81.28495 | 81.17569 | 83.251747 | 83.168922 | 85.055138 | 86.212204
Carbon_Naphtha (Rx effluent) | wt% |  | 83.78953 | 83.54722 | 83.52996 | 83.59428 | 83.5847 | 83.58169 | 83.66055 | 83.63386 | 83.68027 | 83.70725
Hydrogen_Naphtha (Rx effluent) | wt% |  | 16.21047 | 16.45278 | 16.47004 | 16.40572 | 16.4153 | 16.41831 | 16.33945 | 16.36614 | 16.31973 | 16.29275
H2 (Rx effluent) | gms/hr |  | 0.1746326 | 0.1396511 | 0.1401261 | 0.1442732 | 0.1447504 | 0.1439712 | 0.1453342 | 0.1458236 | 0.1773116 | 0.1481885
Naphtha (Rx effluent) | gms/hr |  | 2.097372 | 2.016028 | 2.004392 | 2.025445 | 1.98621 | 1.961721 | 2.032938 | 1.951356 | 1.92716 | 1.986979
Naphtha (Feed Rate) | gms/hr |  | 2.09611 | 2.008988 | 1.996979 | 2.019508 | 1.980162 | 1.955677 | 2.028587 | 1.946559 | 1.923489 | 1.983833
Naphtha/H2 (Rx effluent) | mass basis |  | 12.0102 | 14.43618 | 14.3042 | 14.03895 | 13.72162 | 13.62579 | 13.98802 | 13.38162 | 10.86878 | 13.40846
Estimated RON | -- |  | 46.19463 | 60.303909 | 60.305832 | 55.147861 | 55.036213 | 55.221188 | 51.406574 | 51.551125 | 48.165344 | 46.067921
Specific Gravity (Online DHA) | -- |  | 0.649202 | 0.633626 | 0.631791 | 0.612869 | 0.608175 | 0.608293 | 0.650325 | 0.648006 | 0.655564 | 0.65131
Carbon, wt%
Methane | wt% | 0.749 | 0 | 0 | 0 | 0 | 0 | 0 | 0 | 0 | 0 | 0
Ethane | wt% | 0.799 | 0 | 0 | 0 | 0 | 0 | 0 | 0 | 0 | 0 | 0
Propane | wt% | 0.817 | 1.156743 | 3.525788 | 3.781997 | 2.651636 | 2.822444 | 2.874027 | 1.965883 | 1.990846 | 1.246432 | 0.837151
n-Butane | wt% | 0.826 | 2.100115 | 3.166492 | 3.214344 | 2.82894 | 2.861986 | 2.873022 | 2.530782 | 2.53703 | 2.232641 | 2.032592
iso-Butane | wt% | 0.826 | 3.206117 | 7.865925 | 8.300867 | 6.225252 | 6.53472 | 6.630243 | 4.897931 | 4.948223 | 3.38005 | 2.472451
n-Pentane | wt% | 0.833 | 11.20526 | 12.428847 | 12.490661 | 12.634853 | 12.658608 | 12.649039 | 12.646138 | 12.671757 | 12.73418 | 12.748485
iso-Pentane | wt% | 0.833 | 7.833719 | 9.994236 | 10.013179 | 9.400652 | 9.414903 | 9.431309 | 8.925466 | 8.952284 | 8.512621 | 8.229536
Cyclopentane | wt% | 0.857 | 0 | 0 | 0 | 0 | 0 | 0 | 0 | 0 | 0 | 0
n-Hexane | wt% | 0.837 | 14.211056 | 13.796656 | 14.215861 | 15.616561 | 15.890819 | 15.875432 | 16.479836 | 16.49048 | 16.965429 | 17.230745
2-Methyl Pentane | wt% | 0.837 | 7.324261 | 8.750359 | 8.555743 | 8.146771 | 8.003569 | 8.005809 | 7.881954 | 7.898524 | 7.906793 | 7.865685
3-Methyl Pentane | wt% | 0.837 | 4.13897 | 5.339118 | 5.163076 | 4.668022 | 4.531728 | 4.542871 | 4.317126 | 4.331462 | 4.136466 | 4.02207
2,3-Dimethyl Butane | wt% | 0.837 | 1.130574 | 1.81507 | 1.8677 | 1.665234 | 1.719462 | 1.732472 | 1.508206 | 1.518933 | 1.272038 | 1.151851
2,2-Dimethyl Butane | wt% | 0.837 | 0.181862 | 0.487363 | 0.387688 | 0.186545 | 0.135136 | 0.137256 | 0.093865 | 0.095418 | 0.061784 | 0.045944
Cyclohexane | wt% | 0.857 | 0.309028 | 0.308605 | 0.320792 | 0.357365 | 0.374961 | 0.375292 | 0.384711 | 0.385067 | 0.383504 | 0.383606
Methyl Cyclopentane | wt% | 0.857 | 0.618081 | 0.700426 | 0.686802 | 0.662019 | 0.643038 | 0.643205 | 0.642808 | 0.642363 | 0.648613 | 0.651314
Benzene | wt% | 0.923 | 0 | 0 | 0 | 0 | 0 | 0 | 0 | 0 | 0 | 0
n-Heptane | wt% | 0.839 | 9.629814 | 6.77926 | 7.472675 | 10.202905 | 10.943373 | 10.899596 | 12.392017 | 12.326718 | 13.521152 | 14.33147
iC7 Single Branched | wt% | 0.839 | 13.640889 | 13.977055 | 13.26511 | 13.174684 | 12.346535 | 12.318794 | 12.693038 | 12.654619 | 12.996149 | 13.051891
iC7 Multi Branched | wt% | 0.839 | 2.709445 | 4.675512 | 4.186479 | 3.635011 | 3.391345 | 3.399095 | 3.220832 | 3.227545 | 2.876722 | 2.626814
C7N | wt% | 0.8562 | 1.014577 | 1.076671 | 1.065697 | 1.092833 | 1.090121 | 1.081287 | 1.105272 | 1.107378 | 1.111571 | 1.116148
Toluene | wt% | 0.913 | 0 | 0 | 0 | 0 | 0 | 0 | 0 | 0 | 0 | 0
C8P | wt% | 0.841 | 7.79845 | 4.005754 | 3.900868 | 5.793465 | 5.625165 | 5.541402 | 7.345214 | 7.25681 | 9.060733 | 10.27619
C8N | wt% | 0.8563 | 0.925949 | 0.822341 | 0.776701 | 0.80417 | 0.756446 | 0.759667 | 0.74583 | 0.744549 | 0.709115 | 0.65749
C8A | wt% | 0.906 | 0 | 0 | 0 | 0 | 0 | 0 | 0 | 0 | 0 | 0
C9P | wt% | 0.843 | 0.101372 | 0.092548 | 0.091782 | 0.092945 | 0.091699 | 0.091963 | 0.095913 | 0.094504 | 0.101619 | 0.110847
C9N | wt% | 0.857 | 0.006897 | 0 | 0 | 0.002153 | 0.001542 | 0.001609 | 0.003565 | 0.00326 | 0.006249 | 0.009829
C9A | wt% | 0.9 | 0 | 0 | 0 | 0 | 0 | 0 | 0 | 0 | 0 | 0
C10P | wt% | 0.844 | 0 | 0 | 0 | 0 | 0 | 0 | 0 | 0 | 0 | 0
C10N | wt% | 0.8571 | 0.005629 | 0 | 0 | 0 | 0 | 0 | 0 | 0 | 0 | 0
C10A | wt% | 0.896 | 0 | 0 | 0 | 0 | 0 | 0 | 0 | 0 | 0 | 0
C3 & Below | wt% | 0.79 | 0.020705 | 0.017391 | 0.017591 | 0.013529 | 0.012993 | 0.012672 | 0.010136 | 0.009223 | 0.007643 | 0.006827
C4-C5 Unknowns | wt% | 0.83 | 0 | 0 | 0 | 0 | 0 | 0 | 0 | 0 | 0 | 0
C5-C6 Unknowns | wt% | 0.835 | 0 | 0 | 0 | 0 | 0 | 0 | 0 | 0 | 0 | 0
C6-C7 Unknowns | wt% | 0.8386 | 0.936365 | 0.003841 | 0 | 0.00447 | 0.004017 | 0 | 0.006742 | 0.006124 | 0.005756 | 0.007482
C7-C8 Unknowns | wt% | 0.8406 | 0.131753 | 0.060051 | 0.057016 | 0.071772 | 0.064778 | 0.065817 | 0.071694 | 0.068165 | 0.069816 | 0.06577
C8 Plus | wt% | 0.848 | 9.662365 | 0.312814 | 0.166726 | 0.068186 | 0.080564 | 0.058087 | 0.064387 | 0.038728 | 0.052928 | 0.067785
Total | wt% |  | 99.999996 | 100.002123 | 99.999355 | 99.999973 | 99.999952 | 99.999966 | 100.029346 | 100.00001 | 100.000004 | 99.999973
Methane | wof% |  | 0 | 0 | 0 | 0 | 0 | 0 | 0 | 0 | 0 | 0
Ethane | wof% |  | 0 | 0 | 0 | 0 | 0 | 0 | 0 | 0 | 0 | 0
Propane | wof% |  | 1.15744 | 3.538143 | 3.796035 | 2.65943 | 2.831065 | 2.882909 | 1.9701 | 1.995753 | 1.248811 | 0.8384787
n-Butane | wof% |  | 2.10138 | 3.177588 | 3.226275 | 2.837256 | 2.870728 | 2.881901 | 2.536211 | 2.543283 | 2.236903 | 2.035816
iso-Butane | wof% |  | 3.208048 | 7.89349 | 8.331678 | 6.243551 | 6.554679 | 6.650734 | 4.908437 | 4.960419 | 3.386502 | 2.476372
n-Pentane | wof% |  | 11.21201 | 12.4724 | 12.53702 | 12.67199 | 12.69727 | 12.68813 | 12.67326 | 12.70299 | 12.75849 | 12.7687
iso-Pentane | wof% |  | 7.838438 | 10.02926 | 10.05035 | 9.428285 | 9.44366 | 9.460456 | 8.944611 | 8.974349 | 8.52887 | 8.242588
Cyclopentane | wof% |  | 0 | 0 | 0 | 0 | 0 | 0 | 0 | 0 | 0 | 0
n-Hexane | wof% |  | 14.21962 | 13.845 | 14.26863 | 15.66247 | 15.93936 | 15.9245 | 16.51519 | 16.53113 | 16.99781 | 17.25807
2-Methyl Pentane | wof% |  | 7.328673 | 8.781023 | 8.5875 | 8.170718 | 8.028015 | 8.030551 | 7.898861 | 7.917992 | 7.921886 | 7.87816
3-Methyl Pentane | wof% |  | 4.141463 | 5.357828 | 5.18224 | 4.681744 | 4.54557 | 4.556911 | 4.326386 | 4.342138 | 4.144362 | 4.028449
2,3-Dimethyl Butane | wof% |  | 1.131255 | 1.821431 | 1.874632 | 1.670129 | 1.724714 | 1.737826 | 1.511441 | 1.522677 | 1.274466 | 1.153678
2,2-Dimethyl Butane | wof% |  | 0.1819715 | 0.4890709 | 0.389127 | 0.1870933 | 0.1355488 | 0.1376802 | 0.09406634 | 0.09565318 | 0.06190194 | 0.04601686
Cyclohexane | wof% |  | 0.3092141 | 0.3096864 | 0.3219827 | 0.3584155 | 0.3761063 | 0.3764518 | 0.3855362 | 0.3860161 | 0.384236 | 0.3842144
Methyl Cyclopentane | wof% |  | 0.6184533 | 0.7028805 | 0.6893512 | 0.663965 | 0.6450021 | 0.6451928 | 0.6441868 | 0.6439463 | 0.6498511 | 0.6523469
Benzene | wof% |  | 0 | 0 | 0 | 0 | 0 | 0 | 0 | 0 | 0 | 0
n-Heptane | wof% |  | 9.635615 | 6.803017 | 7.500412 | 10.2329 | 10.9768 | 10.93328 | 12.4186 | 12.3571 | 13.54696 | 14.3542
iC7 Single Branched | wof% |  | 13.64911 | 14.02604 | 13.31435 | 13.21341 | 12.38425 | 12.35687 | 12.72026 | 12.68581 | 13.02096 | 13.07259
iC7 Multi Branched | wof% |  | 2.711077 | 4.691896 | 4.202018 | 3.645696 | 3.401703 | 3.4096 | 3.227741 | 3.2355 | 2.882213 | 2.63098
C7N | wof% |  | 1.015188 | 1.080444 | 1.069653 | 1.096045 | 1.093451 | 1.084629 | 1.107643 | 1.110107 | 1.113693 | 1.117918
Toluene | wof% |  | 0 | 0 | 0 | 0 | 0 | 0 | 0 | 0 | 0 | 0
C8P | wof% |  | 18.51181 | 5.251797 | 4.954399 | 6.780793 | 6.575439 | 6.47267 | 8.272616 | 8.157909 | 9.9496 | 11.13978
C3 & Below | wof% |  | 0.02071747 | 0.01745194 | 0.01765629 | 0.01356877 | 0.01303269 | 0.01271116 | 0.01015774 | 0.009245732 | 0.007657589 | 0.006837827
C4-C5 Unknowns | wof% |  | 0 | 0 | 0 | 0 | 0 | 0 | 0 | 0 | 0 | 0
C5-C6 Unknowns | wof% |  | 0 | 0 | 0 | 0 | 0 | 0 | 0 | 0 | 0 | 0
C6-C7 Unknowns | wof% |  | 0.936929 | 0.00385446 | 0 | 0.004483139 | 0.004029269 | 0 | 0.006756462 | 0.006139094 | 0.005766987 | 0.007493866
C7-C8 Unknowns | wof% |  | 0.1318324 | 0.06026144 | 0.05722763 | 0.07198297 | 0.06497586 | 0.06602041 | 0.07184778 | 0.06833301 | 0.06994927 | 0.06587431
Total | wof% |  | 100.0602 | 100.3526 | 100.3705 | 100.2939 | 100.3054 | 100.309 | 100.2439 | 100.2465 | 100.1909 | 100.1586
Gas (C1-C4) | wof% |  | 6.487585 | 14.62667 | 15.37164 | 11.75381 | 12.2695 | 12.42826 | 9.424905 | 9.508701 | 6.879874 | 5.357504
C5+ | wof% |  | 93.57265 | 85.72589 | 84.99889 | 88.54011 | 88.03588 | 87.88076 | 90.819 | 90.73779 | 93.31101 | 94.80106
H2 consumption | wof% |  | 0.06023147 | 0.3525622 | 0.3705293 | 0.2939205 | 0.3053879 | 0.3090159 | 0.2439079 | 0.2464861 | 0.1908883 | 0.1585672
H2 consumption | wof% |  | 0.06023547 | 0.3504317 | 0.3711767 | 0.2939476 | 0.305436 | 0.30905
C5+, RON (Estimated) |  |  |  |  | 56.6 | 52.9 | 52.2 | 52.3 |  | 50.1 | 48.2 | 47
n-C6 conversion | wt% |  |  |  | 19.87876 | 12.05207 | 10.49728 | 10.58073 |  | 7.174375 | 4.553825 | 3.09242
n-C7 conversion | wt% |  |  | 57.66972 | 53.33033 | 36.32805 | 31.69928 | 31.97006 |  | 23.11065 | 15.707 | 10.68415
n-C8 conversion | wt%
2-Methyl Pentane | wt% |  |  | 19.07869 | 15.89518 | 6.799259 | 0.1728343 | 0.3060662 | -9.734238 | -8.358324 | -12.68807 | -26.62396
3-Methyl Pentane | wt% |  |  | 42.11819 | 42.19826 | 46.28333 | 45.85431 | 46.09456 | 49.32208 | 51.17027 | 56.22951 | 61.7548
2,3-Dimethyl Butane | wt% |  |  | 27.76706 | 32.59253 | 44.23024 | 53.70121 | 53.97358 | 61.11881 | 62.76071 | 68.27085 | 78.60135
2,2-Dimethyl Butane | wt% |  |  | 11.91664 | 10.51946 | 7.937877 | 6.356364 | 6.419351 | 5.979081 | 6.177873 | 5.57122 | 5.319644
i-C6 selectivity | wt% |  |  | 100.8806 | 101.2054 | 105.2507 | 106.0847 | 106.7936 | 106.6857 | 111.7505 | 117.3835 | 119.0518
2-Methylhexane selectivity | wt% |  |  | 2.765337 | -5.313225 | -9.528766 | -27.19592 | -27.49848 | -28.73156 | -29.1835 | -29.66268 | -40.60069
3-Methylhexane selectivity | wt% |  |  | 39.915 | 37.44718 | 45.44454 | 47.29105 | 47.0442 | 61.19535 | 60.39103 | 74.86158 | 95.42426
Unidentified(C6-C7) | wt%
i-C7 selectivity | wt% |  |  | 42.68033 | 32.13396 | 35.91578 | 20.09513 | 19.54572 | 32.46379 | 31.20753 | 45.1989 | 54.82357
Unidentified(C7-C8) | wt%
i-C8 selectivity | wt%
Octatonne | % |  |  | 0 | 4810.937 | 4683.772 | 4595.473 | 4596.164 |  | 4545.963 | 4497.591 | 4455.65
iC5/(iC5+nC5) | wt% |  |  | 44.57119 | 44.49542 | 42.66139 | 42.65249 | 42.71359 | 41.376 | 41.39968 | 40.06542 | 39.22932
iC6/(nC6+iC6) | wt% |  |  | 22.90059 | 21.93125 | 19.0147 | 18.45967 | 18.50408 | 17.31192 | 17.34743 | 16.46637 | 15.95633
iC7/(nC7+iC7) | wt% |  |  | 73.3434 | 70.01847 | 62.22909 | 58.98479 | 59.05099 | 56.22106 | 56.302 | 54.00034 | 52.24463
iC7/(nC7+iC7)xC7+ | wof% |  |  | 2340.924 | 2177.438 | 2180.838 | 2035.013 | 2026.811 | 2126.588 | 2118.132 | 2191.827 | 2214.589
C7+ | wof% |  |  | 31.9173 | 31.09806 | 35.04531 | 34.50064 | 34.32307 | 37.82547 | 37.6209 | 40.58914 | 42.38884
% Isomers (C5+) | wof% |  |  | 52.79695 | 51.36237 | 46.38975 | 45.13212 | 45.23847 | 42.72451 | 42.81413 | 40.62797 | 39.16183 | 0 | 0 | 0 | 0 | 0 | 0 | 0 | 0
|  |  |  | ATHOS-1 | ATHOS-3
|  | iC5/(iC5+nC5) | wt% | 44.49542 | 49.56278
|  | iC6/(nC6+iC6) | wt% | 21.93125 | 30.70858
|  | iC7/(nC7+iC7) | wt% | 70.01847 | 75.27395

## Reactor7
Light Naphtha (<120 oC)
Carbon_Online DHA | wt% |  | 83.84
Hydrogen_Online DHA | wt% |  | 16.16
Total_Online DHA | wt% |  | 100
RON_Online DHA | -- |  | 0
Molecular Weight_Online DHA | -- |  | 89 |  | Feed Cut-In | 2026-08-13
Density_Online DHA | g/ml |  | 0.665 |  |  | 16:00
n-Hexane | wt% |  | 17.80879475
2-Methyl Pentane | wt% |  | 8.02478375
3-Methyl Pentane | wt% |  | 3.688351
2,3-Dimethyl Butane | wt% |  | 0.72080225
2,2-Dimethyl Butane | wt% |  | 0.016720375
n-Heptane | wt% |  | 16.07128
iC7 Single Branched | wt% |  | 13.76974
iC7 Multi Branched | wt% |  | 0.992470375
Catalyst Performance (ATHOS-3)
Date | -- |  | 2026-08-15 | 2026-08-18 | 2026-08-18 | 2026-08-19 | 2026-08-20 | 2026-08-21 | 2026-08-21 | 2026-08-22 | 2026-08-23 | 2026-08-23 | 2026-08-24 | 2026-08-24 | 2026-08-24 | 2026-08-25 | 2026-08-25 | 2026-08-25 | 2026-08-25 | 2026-08-25
Injection Time | -- |  | 9:42 | 2:32 | 23:49 | 16:21 | 8:54 | 1:26 | 17:58 | 10:30 | 3:02 | 19:35 | 15:00 | 17:57 | 22:05 | 0:09 | 2:13 | 4:17 | 6:21 | 10:29
Duration | hrs |  | 41.69444 | 64.83556 | 21.29083 | 16.53667 | 16.53611 | 16.53667 | 16.53639 | 16.53639 | 16.53639 | 16.53639 | 19.43139 | 2.943333 | 4.133889 | 2.0675 | 2.066944 | 2.066944 | 2.067222 | 4.134167 | -1110226.5
Run length | hr |  | 41.69444 | 66.53 | 87.82083 | 104.3575 | 120.8936 | 137.4303 | 153.9667 | 170.5031 | 187.0394 | 203.5758 | 223.0072 | 225.9506 | 230.0844 | 232.1519 | 234.2189 | 236.2858 | 238.3531 | 242.4872 | -1109984
Pressure | barg |  | 25.026 | 24.9957 | 24.9928 | 25.0116 | 25.0289 | 25.0101 | 25.0637 | 25.0521 | 25.0535 | 25.0535 | 25.0651 | 25.0448 | 25.0477 | 25.0521 | 25.0477 | 25.0521 | 25.0694 | 25.0622
Temperature | oC |  | 210 | 220 | 220 | 215 | 215 | 215 | 210 | 210 | 205 | 200 | 200 | 200 | 210 | 210 | 210.1 | 210 | 210 | 190.2
LHSV | h-1 |  | 1.530856 | 1.569528 | 1.532782 | 1.58585 | 1.518874 | 1.527075 | 1.611457 | 1.59754 | 1.666922 | 1.73384 | 1.500289 | 1.591795 | 1.506076 | 1.523011 | 1.524529 | 1.54189 | 1.581113 | 1.512371 | #DIV/0!
H2/Naphtha | mol. Basis |  | 3.824805 | 2.92787 | 2.981463 | 2.961984 | 3.063151 | 3.060184 | 2.90991 | 2.950386 | 3.495906 | 2.803369 | 3.222332 | 3.047743 | 3.147233 | 3.117315 | 3.108999 | 3.077157 | 3.007542 | 3.269887 | #DIV/0!
N2 (Rx effluent) | NLPH |  | 3.2 | 3.2 | 3.2 | 3.2 | 3.2 | 3.2 | 3.2 | 3.2 | 3.2 | 3.2 | 3.2 | 3.2 | 3.2 | 3.2 | 3.2 | 3.2 | 3.2 | 3.2 | 3.2
H2 (Rx effluent) | % vol |  | 35.54119 | 29.67471 | 29.580513 | 30.102247 | 30.058042 | 30.122618 | 30.095631 | 30.236307 | 34.869934 | 30.823106 | 31.227749 | 31.094752 | 30.574021 | 30.566758 | 30.526602 | 30.507559 | 30.462831 | 31.866382
N2 (Rx effluent) | % vol |  | 54.065942 | 57.523778 | 57.660383 | 57.086812 | 57.550915 | 57.420427 | 57.172447 | 57.145203 | 53.303733 | 56.489638 | 57.54095 | 57.095708 | 57.459034 | 57.351848 | 57.372527 | 57.277778 | 57.066003 | 57.401525
Naphtha (Rx effluent) | % vol |  | 10.392868 | 12.801512 | 12.759104 | 12.810941 | 12.391043 | 12.456955 | 12.731922 | 12.61849 | 11.826333 | 12.687256 | 11.231301 | 11.80954 | 11.966945 | 12.081394 | 12.100871 | 12.214663 | 12.471166 | 10.732093 | 100
Total | % vol |  | 100 | 100 | 100 | 100 | 100 | 100 | 100 | 100 | 100 | 100 | 100 | 100 | 100 | 100 | 100 | 100 | 100 | 100 | 100
Mol. Weight | -- |  | 79.864815 | 70.943329 | 69.725616 | 71.059212 | 70.9702 | 70.819588 | 72.744148 | 72.729843 | 75.447655 | 77.466103 | 77.139084 | 77.231735 | 72.696846 | 72.682457 | 72.664482 | 72.687134 | 72.731262 | 81.071564
Carbon_Naphtha (Rx effluent) | wt% |  | 83.53588 | 83.2728 | 83.21564 | 83.30213 | 83.26254 | 83.25708 | 83.32457 | 83.3242 | 83.41358 | 83.47529 | 83.46553 | 83.46825 | 83.32322 | 83.32271 | 83.32213 | 83.32207 | 83.3243 | 83.57729 | 0
Hydrogen_Naphtha (Rx effluent) | wt% |  | 16.46412 | 16.7272 | 16.78436 | 16.69787 | 16.73746 | 16.74292 | 16.67543 | 16.6758 | 16.58642 | 16.52471 | 16.53447 | 16.53175 | 16.67678 | 16.67729 | 16.67787 | 16.67793 | 16.6757 | 16.42271 | 100
H2 (Rx effluent) | gms/hr |  | 0.1749988 | 0.1373449 | 0.1365845 | 0.1403901 | 0.1390534 | 0.1396689 | 0.140149 | 0.1408712 | 0.1741674 | 0.1452717 | 0.1444897 | 0.1449963 | 0.1416666 | 0.1418977 | 0.1416602 | 0.141806 | 0.1421236 | 0.1478028 | #DIV/0!
Naphtha (Rx effluent) | gms/hr |  | 2.04345 | 2.10169 | 2.053895 | 2.122799 | 2.034113 | 2.04523 | 2.156496 | 2.137881 | 2.22834 | 2.316082 | 2.004337 | 2.126516 | 2.015505 | 2.03818 | 2.040225 | 2.063461 | 2.115895 | 2.017776 | #DIV/0!
Naphtha (Feed Rate) | gms/hr |  | 2.036038 | 2.087472 | 2.0386 | 2.109181 | 2.020102 | 2.03101 | 2.143238 | 2.124728 | 2.217007 | 2.306007 | 1.995385 | 2.117087 | 2.003081 | 2.025604 | 2.027623 | 2.050713 | 2.10288 | 2.011453 | #DIV/0!
Naphtha/H2 (Rx effluent) | mass basis |  | 11.67694 | 15.30229 | 15.03754 | 15.12072 | 14.62828 | 14.64342 | 15.38716 | 15.17614 | 12.79425 | 15.94311 | 13.87183 | 14.666 | 14.2271 | 14.36373 | 14.40225 | 14.55129 | 14.88771 | 13.65181 | #DIV/0!
Estimated RON | -- |  | 59.068134 | 76.659554 | 78.560066 | 75.028893 | 75.232285 | 75.571297 | 71.397736 | 71.444748 | 65.661247 | 61.854473 | 62.459953 | 62.29818 | 71.500389 | 71.541573 | 71.581696 | 71.538826 | 71.438972 | 55.101421
Specific Gravity (Online DHA) | -- |  | 0.63239 | 0.564379 | 0.554605 | 0.563981 | 0.563368 | 0.561971 | 0.620583 | 0.609541 | 0.62903 | 0.634408 | 0.633819 | 0.634279 | 0.603974 | 0.60399 | 0.603894 | 0.603923 | 0.599424 | 0.626125
Carbon, wt%
Methane | wt% | 0.749 | 0 | 0 | 0 | 0 | 0 | 0 | 0 | 0 | 0 | 0 | 0 | 0 | 0 | 0 | 0 | 0 | 0 | 0
Ethane | wt% | 0.799 | 0 | 0 | 0 | 0 | 0 | 0 | 0 | 0 | 0 | 0 | 0 | 0 | 0 | 0 | 0 | 0 | 0 | 0
Propane | wt% | 0.817 | 3.472496 | 9.244054 | 10.272964 | 9.133527 | 9.209862 | 9.334143 | 7.768073 | 7.786232 | 5.82044 | 4.505426 | 4.685611 | 4.63189 | 7.812696 | 7.818482 | 7.835473 | 7.823155 | 7.776637 | 2.562857
n-Butane | wt% | 0.826 | 3.005806 | 3.767267 | 3.815641 | 3.679061 | 3.678584 | 3.684018 | 3.524107 | 3.515345 | 3.318214 | 3.093295 | 3.139398 | 3.125449 | 3.517968 | 3.522254 | 3.521175 | 3.515504 | 3.516537 | 2.681036
iso-Butane | wt% | 0.826 | 8.571618 | 17.508772 | 19.04143 | 17.555836 | 17.678581 | 17.859715 | 15.788277 | 15.804872 | 12.908142 | 10.954325 | 11.244898 | 11.172257 | 15.837269 | 15.853535 | 15.870238 | 15.855604 | 15.774815 | 7.54863
n-Pentane | wt% | 0.833 | 12.330336 | 11.921579 | 11.896103 | 12.150574 | 12.122543 | 12.112004 | 12.247002 | 12.231612 | 12.420855 | 12.484523 | 12.526224 | 12.505836 | 12.241803 | 12.24075 | 12.241673 | 12.227272 | 12.282621 | 12.621606
iso-Pentane | wt% | 0.833 | 9.88954 | 11.591781 | 11.68986 | 11.273176 | 11.280911 | 11.308165 | 10.941051 | 10.933021 | 10.436208 | 10.101114 | 10.177851 | 10.155039 | 10.929782 | 10.937943 | 10.939192 | 10.925393 | 10.948058 | 9.387417
Cyclopentane | wt% | 0.857 | 0 | 0 | 0 | 0 | 0 | 0 | 0 | 0 | 0 | 0 | 0 | 0 | 0 | 0 | 0 | 0 | 0 | 0
n-Hexane | wt% | 0.837 | 14.522765 | 10.707603 | 10.835919 | 12.344975 | 12.282844 | 12.194439 | 13.255003 | 13.255858 | 14.605987 | 15.282232 | 15.189254 | 15.20809 | 13.252614 | 13.237562 | 13.225744 | 13.232051 | 13.266182 | 16.354994
2-Methyl Pentane | wt% | 0.837 | 8.180632 | 9.734377 | 9.586596 | 8.94343 | 8.962159 | 8.993847 | 8.548503 | 8.568069 | 7.980937 | 7.735137 | 7.77098 | 7.762394 | 8.561515 | 8.571445 | 8.575481 | 8.57427 | 8.569478 | 7.354009
3-Methyl Pentane | wt% | 0.837 | 4.951026 | 6.053185 | 5.942055 | 5.486743 | 5.49755 | 5.519457 | 5.215556 | 5.22952 | 4.841444 | 4.675186 | 4.694848 | 4.690639 | 5.22353 | 5.22697 | 5.22891 | 5.229827 | 5.22647 | 4.378782
2,3-Dimethyl Butane | wt% | 0.837 | 2.008399 | 2.790735 | 2.880852 | 2.800661 | 2.809736 | 2.823113 | 2.674937 | 2.681062 | 2.453619 | 2.346403 | 2.364182 | 2.361899 | 2.679641 | 2.68317 | 2.685299 | 2.684206 | 2.682422 | 2.043111
2,2-Dimethyl Butane | wt% | 0.837 | 0.298678 | 0.865897 | 0.799551 | 0.580051 | 0.587505 | 0.599417 | 0.481027 | 0.483303 | 0.326984 | 0.27039 | 0.274848 | 0.275164 | 0.480713 | 0.481923 | 0.482683 | 0.483124 | 0.481004 | 0.152092
Cyclohexane | wt% | 0.857 | 0.334372 | 0.262482 | 0.258443 | 0.284913 | 0.283775 | 0.282206 | 0.301879 | 0.301328 | 0.338316 | 0.35366 | 0.354587 | 0.353525 | 0.303669 | 0.303629 | 0.303602 | 0.303726 | 0.301688 | 0.395361
Methyl Cyclopentane | wt% | 0.857 | 0.651347 | 0.62297 | 0.598447 | 0.587314 | 0.586251 | 0.584246 | 0.578138 | 0.579271 | 0.580763 | 0.565339 | 0.569018 | 0.567805 | 0.580121 | 0.57994 | 0.580137 | 0.580357 | 0.577739 | 0.559369
Benzene | wt% | 0.923 | 0 | 0 | 0 | 0 | 0 | 0 | 0 | 0 | 0 | 0 | 0 | 0 | 0 | 0 | 0 | 0 | 0 | 0
n-Heptane | wt% | 0.839 | 8.119357 | 2.766136 | 2.590646 | 4.174752 | 4.111121 | 3.984125 | 5.543569 | 5.521513 | 7.858835 | 9.283884 | 9.046142 | 9.111173 | 5.498829 | 5.476633 | 5.46131 | 5.478569 | 5.505779 | 11.818125
iC7 Single Branched | wt% | 0.839 | 13.008637 | 7.085753 | 5.48505 | 6.221729 | 6.152367 | 6.023214 | 7.523274 | 7.505182 | 9.15006 | 10.106423 | 9.980111 | 10.023876 | 7.493246 | 7.489718 | 7.47938 | 7.500367 | 7.5031 | 11.205767
iC7 Multi Branched | wt% | 0.839 | 3.469566 | 3.054902 | 2.4017 | 2.619429 | 2.608196 | 2.574094 | 3.049969 | 3.042231 | 3.46906 | 3.800574 | 3.766646 | 3.785103 | 3.044806 | 3.04596 | 3.045486 | 3.049939 | 3.050222 | 4.035414
C7N | wt% | 0.8562 | 1.07431 | 0.94282 | 0.914632 | 0.943092 | 0.943916 | 0.943409 | 0.962282 | 0.965777 | 1.003072 | 1.016233 | 1.006186 | 1.007113 | 0.968671 | 0.968044 | 0.968236 | 0.96757 | 0.965814 | 1.046656
Toluene | wt% | 0.913 | 0 | 0 | 0 | 0 | 0 | 0 | 0 | 0 | 0 | 0 | 0 | 0 | 0 | 0 | 0 | 0 | 0 | 0
C8P | wt% | 0.841 | 3.819377 | 0.40235 | 0.271404 | 0.429795 | 0.371517 | 0.351794 | 0.675701 | 0.671089 | 1.506877 | 2.371333 | 2.181299 | 2.227764 | 0.65463 | 0.649322 | 0.641058 | 0.647054 | 0.656399 | 4.79654
C8N | wt% | 0.8563 | 0.706148 | 0.480457 | 0.491444 | 0.582472 | 0.581486 | 0.576676 | 0.641935 | 0.644952 | 0.699807 | 0.740807 | 0.737703 | 0.736754 | 0.641742 | 0.639131 | 0.640839 | 0.642721 | 0.639753 | 0.758366
C8A | wt% | 0.906 | 0 | 0 | 0 | 0 | 0 | 0 | 0 | 0 | 0 | 0 | 0 | 0 | 0 | 0 | 0 | 0 | 0 | 0
C9P | wt% | 0.843 | 0.106878 | 0.103974 | 0.104962 | 0.110549 | 0.110583 | 0.111499 | 0.116693 | 0.11648 | 0.115452 | 0.118412 | 0.117188 | 0.117803 | 0.11729 | 0.116198 | 0.116786 | 0.115924 | 0.116379 | 0.112286
C9N | wt% | 0.857 | 0.002549 | 0.001449 | 0.001421 | 0.002193 | 0.001987 | 0.002093 | 0.002398 | 0.002453 | 0.001765 | 0.003753 | 0.001618 | 0.001591 | 0.002537 | 0.002463 | 0.002414 | 0.00228 | 0.002238 | 0.003415
C9A | wt% | 0.9 | 0 | 0 | 0 | 0 | 0 | 0 | 0 | 0 | 0 | 0 | 0 | 0 | 0 | 0 | 0 | 0 | 0 | 0
C10P | wt% | 0.844 | 0 | 0 | 0 | 0 | 0 | 0 | 0 | 0 | 0 | 0 | 0 | 0 | 0 | 0 | 0 | 0 | 0 | 0
C10N | wt% | 0.8571 | 0 | 0 | 0 | 0 | 0 | 0 | 0 | 0 | 0 | 0 | 0 | 0 | 0 | 0 | 0 | 0 | 0 | 0
C10A | wt% | 0.896 | 0 | 0 | 0 | 0 | 0 | 0 | 0 | 0 | 0 | 0 | 0 | 0 | 0 | 0 | 0 | 0 | 0 | 0
C3 & Below | wt% | 0.79 | 0.021658 | 0.019886 | 0.02003 | 0.01422 | 0.014101 | 0.014618 | 0.01071 | 0.01124 | 0.008367 | 0.006421 | 0.006122 | 0.005804 | 0.009933 | 0.009744 | 0.009952 | 0.010143 | 0.009671 | 0.004689
C4-C5 Unknowns | wt% | 0.83 | 0 | 0 | 0.005495 | 0 | 0 | 0 | 0 | 0 | 0 | 0 | 0 | 0 | 0 | 0 | 0 | 0 | 0 | 0
C5-C6 Unknowns | wt% | 0.835 | 0 | 0 | 0 | 0 | 0 | 0 | 0 | 0 | 0 | 0 | 0 | 0 | 0 | 0 | 0 | 0 | 0 | 0
C6-C7 Unknowns | wt% | 0.8386 | 1.165435 | 0 | 0 | 0 | 0 | 0 | 0 | 0 | 0 | 0 | 0 | 0 | 0 | 0 | 0 | 0 | 0 | 0.007686
C7-C8 Unknowns | wt% | 0.8406 | 0.100525 | 0.005191 | 0.007433 | 0.019181 | 0.016865 | 0.015344 | 0.023876 | 0.024397 | 0.034527 | 0.043433 | 0.04252 | 0.041874 | 0.02359 | 0.022878 | 0.023715 | 0.022634 | 0.023487 | 0.061733
C8 Plus | wt% | 0.848 | 0.18753 | 0.081468 | 0.087891 | 0.105649 | 0.107583 | 0.108372 | 0.126039 | 0.125185 | 0.12026 | 0.141714 | 0.122759 | 0.13117 | 0.123386 | 0.1223 | 0.12121 | 0.127316 | 0.123519 | 0.110069
Total | wt% |  | 99.998985 | 100.015088 | 99.999969 | 100.043322 | 100.000023 | 100.000008 | 99.999999 | 99.999992 | 99.999991 | 100.000017 | 99.999993 | 100.000012 | 99.999981 | 99.999994 | 99.999993 | 99.999006 | 100.000012 | 100.00001 | 0
Methane | wof% |  | 0 | 0 | 0 | 0 | 0 | 0 | 0 | 0 | 0 | 0 | 0 | 0 | 0 | 0 | 0 | 0 | 0 | 0 | #DIV/0!
Ethane | wof% |  | 0 | 0 | 0 | 0 | 0 | 0 | 0 | 0 | 0 | 0 | 0 | 0 | 0 | 0 | 0 | 0 | 0 | 0 | #DIV/0!
Propane | wof% |  | 3.485138 | 9.307019 | 10.35004 | 9.192501 | 9.273736 | 9.399496 | 7.816125 | 7.834431 | 5.850195 | 4.52511 | 4.706633 | 4.65252 | 7.861151 | 7.867021 | 7.884173 | 7.871784 | 7.824767 | 2.570913 | #DIV/0!
n-Butane | wof% |  | 3.016749 | 3.792927 | 3.844269 | 3.702816 | 3.704097 | 3.709812 | 3.545907 | 3.537106 | 3.335177 | 3.10681 | 3.153483 | 3.139369 | 3.539787 | 3.544121 | 3.54306 | 3.537356 | 3.538301 | 2.689463 | #DIV/0!
iso-Butane | wof% |  | 8.602824 | 17.62803 | 19.1843 | 17.66919 | 17.80119 | 17.98476 | 15.88594 | 15.90271 | 12.97413 | 11.00218 | 11.29535 | 11.22202 | 15.93549 | 15.95196 | 15.96888 | 15.95416 | 15.87245 | 7.572358 | #DIV/0!
n-Pentane | wof% |  | 12.37523 | 12.00278 | 11.98536 | 12.22903 | 12.20662 | 12.19681 | 12.32276 | 12.30733 | 12.48435 | 12.53907 | 12.58242 | 12.56153 | 12.31773 | 12.31674 | 12.31776 | 12.30328 | 12.35864 | 12.66128 | #DIV/0!
iso-Pentane | wof% |  | 9.925544 | 11.67074 | 11.77757 | 11.34597 | 11.35915 | 11.38734 | 11.00873 | 11.0007 | 10.48956 | 10.14525 | 10.22351 | 10.20027 | 10.99757 | 11.00585 | 11.00718 | 10.99331 | 11.01582 | 9.416925 | #DIV/0!
Cyclopentane | wof% |  | 0 | 0 | 0 | 0 | 0 | 0 | 0 | 0 | 0 | 0 | 0 | 0 | 0 | 0 | 0 | 0 | 0 | 0 | #DIV/0!
n-Hexane | wof% |  | 14.57564 | 10.78054 | 10.91722 | 12.42469 | 12.36803 | 12.27982 | 13.337 | 13.33792 | 14.68065 | 15.349 | 15.2574 | 15.27582 | 13.33481 | 13.31974 | 13.30795 | 13.3143 | 13.34829 | 16.4064 | #DIV/0!
2-Methyl Pentane | wof% |  | 8.210415 | 9.800681 | 9.658524 | 9.001177 | 9.024315 | 9.056817 | 8.601383 | 8.621108 | 8.021737 | 7.768932 | 7.805845 | 7.796966 | 8.614615 | 8.624659 | 8.62878 | 8.627568 | 8.622515 | 7.377125 | #DIV/0!
3-Methyl Pentane | wof% |  | 4.969051 | 6.094416 | 5.986638 | 5.52217 | 5.535678 | 5.558101 | 5.247819 | 5.261892 | 4.866194 | 4.695612 | 4.715912 | 4.71153 | 5.255927 | 5.259421 | 5.261409 | 5.262336 | 5.258817 | 4.392546 | #DIV/0!
2,3-Dimethyl Butane | wof% |  | 2.015711 | 2.809744 | 2.902467 | 2.818745 | 2.829223 | 2.842879 | 2.691484 | 2.697659 | 2.466162 | 2.356654 | 2.374789 | 2.372418 | 2.69626 | 2.699828 | 2.701989 | 2.700891 | 2.699024 | 2.049533 | #DIV/0!
2,2-Dimethyl Butane | wof% |  | 0.2997654 | 0.8717949 | 0.80555 | 0.5837963 | 0.5915796 | 0.6036138 | 0.4840026 | 0.4862948 | 0.3286556 | 0.2715713 | 0.2760811 | 0.2763895 | 0.4836944 | 0.4849149 | 0.485683 | 0.4861271 | 0.4839809 | 0.1525701 | #DIV/0!
Cyclohexane | wof% |  | 0.3355893 | 0.2642699 | 0.2603821 | 0.2867527 | 0.2857431 | 0.2841819 | 0.3037464 | 0.3031933 | 0.3400455 | 0.3552051 | 0.3561779 | 0.3550995 | 0.3055524 | 0.305514 | 0.305489 | 0.305614 | 0.3035552 | 0.3966038 | #DIV/0!
Methyl Cyclopentane | wof% |  | 0.6537183 | 0.6272133 | 0.6029371 | 0.5911062 | 0.5903169 | 0.5883366 | 0.5817143 | 0.5828569 | 0.5837319 | 0.567809 | 0.5715709 | 0.5703339 | 0.583719 | 0.5835404 | 0.5837427 | 0.5839645 | 0.5813146 | 0.5611273 | #DIV/0!
Benzene | wof% |  | 0 | 0 | 0 | 0 | 0 | 0 | 0 | 0 | 0 | 0 | 0 | 0 | 0 | 0 | 0 | 0 | 0 | 0 | #DIV/0!
n-Heptane | wof% |  | 8.148917 | 2.784977 | 2.610083 | 4.201708 | 4.139633 | 4.01202 | 5.577861 | 5.555693 | 7.899011 | 9.324445 | 9.086728 | 9.151753 | 5.532933 | 5.510634 | 5.495254 | 5.512624 | 5.539854 | 11.85527 | #DIV/0!
iC7 Single Branched | wof% |  | 13.056 | 7.134017 | 5.526204 | 6.261902 | 6.195036 | 6.065386 | 7.569812 | 7.551641 | 9.196836 | 10.15058 | 10.02489 | 10.06852 | 7.53972 | 7.536216 | 7.525867 | 7.546989 | 7.549537 | 11.24099 | #DIV/0!
iC7 Multi Branched | wof% |  | 3.482197 | 3.07571 | 2.41972 | 2.636342 | 2.626285 | 2.592117 | 3.068836 | 3.061063 | 3.486794 | 3.817179 | 3.783545 | 3.801961 | 3.06369 | 3.06487 | 3.064415 | 3.068897 | 3.0691 | 4.048099 | #DIV/0!
C7N | wof% |  | 1.078221 | 0.9492419 | 0.9214944 | 0.9491815 | 0.9504624 | 0.9500143 | 0.9682345 | 0.9717555 | 1.0082 | 1.020673 | 1.0107 | 1.011599 | 0.9746788 | 0.9740539 | 0.9742539 | 0.9735844 | 0.9717914 | 1.049946 | #DIV/0!
Toluene | wof% |  | 0 | 0 | 0 | 0 | 0 | 0 | 0 | 0 | 0 | 0 | 0 | 0 | 0 | 0 | 0 | 0 | 0 | 0 | #DIV/0!
C8P | wof% |  | 4.840039 | 1.076984 | 0.9643032 | 1.238604 | 1.181292 | 1.158489 | 1.572433 | 1.569817 | 2.456656 | 3.390769 | 3.174747 | 3.229401 | 1.549134 | 1.538909 | 1.531769 | 1.544838 | 1.547808 | 5.798847 | #DIV/0!
C3 & Below | wof% |  | 0.02173685 | 0.02002145 | 0.02018028 | 0.01431182 | 0.0141988 | 0.01472035 | 0.01077625 | 0.01130958 | 0.008409773 | 0.006449053 | 0.006149467 | 0.00582985 | 0.009994606 | 0.009804494 | 0.01001385 | 0.01020605 | 0.009730854 | 0.004703739 | #DIV/0!
C4-C5 Unknowns | wof% |  | 0 | 0 | 0.005536229 | 0 | 0 | 0 | 0 | 0 | 0 | 0 | 0 | 0 | 0 | 0 | 0 | 0 | 0 | 0 | #DIV/0!
C5-C6 Unknowns | wof% |  | 0 | 0 | 0 | 0 | 0 | 0 | 0 | 0 | 0 | 0 | 0 | 0 | 0 | 0 | 0 | 0 | 0 | 0 | #DIV/0!
C6-C7 Unknowns | wof% |  | 1.169678 | 0 | 0 | 0 | 0 | 0 | 0 | 0 | 0 | 0 | 0 | 0 | 0 | 0 | 0 | 0 | 0 | 0.00771016 | #DIV/0!
C7-C8 Unknowns | wof% |  | 0.100891 | 0.005226358 | 0.007488769 | 0.01930485 | 0.01698197 | 0.01545143 | 0.02402369 | 0.02454803 | 0.03470351 | 0.04362276 | 0.04271077 | 0.0420605 | 0.02373631 | 0.02302003 | 0.0238624 | 0.02277469 | 0.02363236 | 0.06192705 | #DIV/0!
Total | wof% |  | 100.363 | 100.6963 | 100.7503 | 100.6893 | 100.6936 | 100.7002 | 100.6186 | 100.619 | 100.5112 | 100.4369 | 100.4486 | 100.4454 | 100.6202 | 100.6208 | 100.6215 | 100.6206 | 100.6189 | 100.3143 | #DIV/0!
Gas (C1-C4) | wof% |  | 15.12645 | 30.748 | 33.39879 | 30.57882 | 30.79322 | 31.10879 | 27.25875 | 27.28556 | 22.16791 | 18.64055 | 19.16161 | 19.01973 |  | 27.37291 | 27.40612 | 27.37351 | 27.24524 | 12.83744 | #DIV/0!
C5+ | wof% |  | 85.2366 | 69.94833 | 67.35147 | 70.11047 | 69.90034 | 69.59137 | 73.35983 | 73.33347 | 78.34329 | 81.79637 | 81.28703 | 81.42566 |  | 73.24792 | 73.2154 | 73.24709 | 73.37367 | 87.47691 | #DIV/0!
H2 consumption (Method 1) | wof% |  | 0.3630458 | 0.6963283 | 0.7502616 | 0.6892927 | 0.6935646 | 0.700158 | 0.6185821 | 0.6190235 | 0.5112055 | 0.4369193 | 0.4486464 | 0.4453942 |  | 0.6208235 | 0.6215262 | 0.6206023 | 0.6189135 | 0.314345 | #DIV/0!
H2 consumption (Method 2) | wof% |  | 0.3640645 | 0.6811375 | 0.7502928 | 0.6456909 | 0.6935414 | 0.70015 | 0.6185831 | 0.6190315 | 0.5112145 | 0.4369022 | 0.4486534 | 0.4453821 |  | 0.6208296 | 0.6215332 | 0.6216025 | 0.6189014 | 0.314335 | #DIV/0!
C5+, RON (Estimated) |  |  |  | 65.1 | 65.1 | 62.7 | 62.8 |  | 60.6 |  | 57.2 | 55.3 | 55.7 |  |  | 60.6 |  | 60.6 |  | 51.8
n-C6 conversion | wt% |  |  | 39.4651 | 38.69759 | 30.23287 | 30.551 | 31.04633 | 25.11006 | 25.10489 | 17.56514 | 13.81224 | 14.32659 | 14.22314 |  | 25.20693 | 25.27318 | 25.23749 | 25.04666 | 7.874712
n-C7 conversion | wt% |  |  | 82.67109 | 83.75933 | 73.85579 | 74.24204 | 75.03609 | 65.29299 | 65.43092 | 50.85014 | 41.98068 | 43.45983 | 43.05523 |  | 65.71129 | 65.80699 | 65.69891 | 65.52947 | 26.23316
n-C8 conversion | wt%
2-Methyl Pentane | wt% |  |  | 25.26796 | 23.70634 | 18.13472 | 18.37116 | 18.66591 | 12.89411 | 13.33797 | -0.09740744 | -10.40135 | -8.581153 | -8.994081 |  | 13.36308 | 13.41962 | 13.41162 | 13.40051 | -46.18244
3-Methyl Pentane | wt% |  |  | 34.23415 | 33.34923 | 34.05985 | 33.95344 | 33.8173 | 34.87339 | 35.19535 | 37.65315 | 40.94899 | 40.27448 | 40.39444 |  | 34.99782 | 34.95026 | 35.0203 | 35.20822 | 50.21388
2,3-Dimethyl Butane | wt% |  |  | 29.72204 | 31.65698 | 38.96545 | 38.75229 | 38.38101 | 44.0691 | 44.21628 | 55.79546 | 66.50362 | 64.8268 | 65.20471 |  | 44.08562 | 44.01807 | 44.05589 | 44.34968 | 94.74752
2,2-Dimethyl Butane | wt% |  |  | 12.16624 | 11.44629 | 10.5324 | 10.56578 | 10.61487 | 10.44954 | 10.50296 | 9.971908 | 10.36066 | 10.16545 | 10.25157 |  | 10.4297 | 10.41943 | 10.44404 | 10.4755 | 9.687004
i-C6 selectivity | wt% |  |  | 101.3904 | 100.1588 | 101.6924 | 101.6427 | 101.4791 | 102.2861 | 103.2526 | 103.3231 | 107.4119 | 106.6856 | 106.8566 |  | 102.8762 | 102.8074 | 102.9318 | 103.4339 | 108.466
iC7 Single Branched | wt% |  |  | -49.94407 | -61.23924 | -63.25279 | -63.48413 | -63.88744 | -59.08394 | -59.13218 | -55.95632 | -53.64233 | -53.61619 | -53.48945 |  | -59.02595 | -59.03797 | -58.93504 | -59.06324 | -59.97968
iC7 Multi Branched | wt% |  |  | 15.67961 | 10.6027 | 13.84947 | 13.69312 | 13.26488 | 19.78731 | 19.67169 | 30.52181 | 41.86718 | 39.9607 | 40.60236 |  | 19.6238 | 19.59096 | 19.66564 | 19.71841 | 72.47688
Unidentified(C6-C7) | wt%
i-C7 selectivity | wt% |  |  | -34.26447 | -50.63654 | -49.40333 | -49.79101 | -50.62256 | -39.29663 | -39.4605 | -25.43451 | -11.77515 | -13.65549 | -12.88708 |  | -39.40214 | -39.44701 | -39.2694 | -39.34483 | 12.4972
Unidentified(C7-C8) | wt%
i-C8 selectivity | wt%
Octatonne | % |  |  | 4553.636 | 4384.581 | 4395.927 | 4389.742 | 0 |  | 0 | 4481.236 | 4523.339 | 4527.688 |  |  | 4438.824 | 0 | 4438.774 |  | 4531.304
iC5/(iC5+nC5) | wt% |  |  | 49.2987 | 49.56278 | 48.12712 | 48.20191 | 48.28387 | 47.184 | 47.19704 | 45.65857 | 44.72362 | 44.8283 | 44.81309 | 47.1689 | 47.18965 | 47.19061 | 47.18849 | 47.12759 | 42.65258
iC6/(nC6+iC6) | wt% |  |  | 31.22331 | 30.70858 | 26.50793 | 26.65681 | 26.88483 | 24.19219 | 24.23642 | 21.07744 | 19.73201 | 19.911 | 19.87567 | 24.22299 | 24.26348 | 24.2895 | 24.27971 | 24.21934 | 17.55306
iC7/(nC7+iC7) | wt% |  |  | 78.56837 | 75.27395 | 67.92578 | 68.06074 | 68.3333 | 65.60381 | 65.63857 | 61.62295 | 59.96752 | 60.31158 | 60.2482 | 65.71136 | 65.79736 | 65.8373 | 65.82063 | 65.71552 | 56.3251
iC7/(nC7+iC7)xC7+ | wof% |  |  | 1180.581 | 937.1075 | 1039.743 | 1028.377 | 1010.887 | 1232.118 | 1229.707 | 1484.016 | 1663.935 | 1635.85 | 1645.095 | 1227.744 | 1226.97 | 1225.589 | 1228.852 | 1228.994 | 1918.59
C7+ | wof% |  |  | 15.02616 | 12.44929 | 15.30704 | 15.10969 | 14.79348 | 18.7812 | 18.73452 | 24.0822 | 27.74727 | 27.12332 | 27.30529 | 18.68389 | 18.6477 | 18.61542 | 18.66971 | 18.70172 | 34.06279
% Isomers (C5+) | wof% |  |  | 59.27565 | 58.03015 | 54.47033 | 54.61811 | 54.77936 | 52.74833 | 52.77932 | 49.64132 | 47.98428 | 48.28234 | 48.22818 | #DIV/0! | 52.8326 | 52.85662 | 52.847 | 52.77427 | 44.29446
Rx effluent composition (Experimental)
[16 empty] | H2 |  | 0.141806 | 6.430393
[16 empty] | Methane |  | 0 | 0
[16 empty] | Ethane |  | 0 | 0
[16 empty] | Propane |  | 0.1614277 | 7.320168 |  |  | PRO II Output (Isomerate, Stabilizer)
[16 empty] | n-Butane |  | 0.07254104 | 3.289476 |  |  | PROPANE | 0.00016147 | 0.016147
[16 empty] | iso-Butane |  | 0.3271741 | 14.83617 |  |  | IBUTANE | 0.0107 | 1.07
[16 empty] | n-Pentane |  | 0.2523049 | 11.44112 |  |  | BUTANE | 0.0081368 | 0.81368
[16 empty] | iso-Pentane |  | 0.2254412 | 10.22295 |  |  | IPENTANE | 0.1338 | 13.38
[16 empty] | Cyclopentane |  | 0 | 0 |  |  | PENTANE | 0.1566 | 15.66
[16 empty] | n-Hexane |  | 0.2730382 | 12.3813 |  |  | 22MB | 0.0064443 | 0.64443
[16 empty] | 2-Methyl Pentane |  | 0.1769267 | 8.02299 |  |  | 23MB | 0.0365 | 3.65
[16 empty] | 3-Methyl Pentane |  | 0.1079154 | 4.893577 |  |  | 2MP | 0.1173 | 11.73
[16 empty] | 2,3-Dimethyl Butane |  | 0.05538753 | 2.511626 |  |  | 3MP | 0.0719 | 7.19
[16 empty] | 2,2-Dimethyl Butane |  | 0.009969073 | 0.4520617 |  |  | HEXANE | 0.1831 | 18.31
[16 empty] | Cyclohexane |  | 0.006267266 | 0.284198 |  |  | MCP | 0.0080027 | 0.80027
[16 empty] | Methyl Cyclopentane |  | 0.01197544 | 0.5430432 |  |  | 2MHX | 0.1059 | 10.59
[16 empty] | Benzene |  | 0 | 0 |  |  | 3MHX | 0.043 | 4.3
[16 empty] | n-Heptane |  | 0.1130481 | 5.126326 |  |  | HEPTANE | 0.0776 | 7.76
[16 empty] | iC7 Single Branched |  | 0.1547671 | 7.018134 |  |  | OCTANE | 0.0407 | 4.07
[16 empty] | iC7 Multi Branched |  | 0.06293429 | 2.853844 |  |  | ETHANE | 0 | 0
[16 empty] | C7N |  | 0.01996543 | 0.9053604 |  |  |  |  | 99.984527
[16 empty] | Toluene |  | 0 | 0
[16 empty] | C8P |  | 0.0133517 | 0.6054519
[16 empty] | C8N |  | 0.01326229 | 0.6013975
[16 empty] | C8A |  | 0 | 0
[16 empty] | C9P |  | 0.002392046 | 0.1084707
[16 empty] | C9N |  | 4.70469e-05 | 0.002133408
[16 empty] | C9A |  | 0 | 0
[16 empty] | C10P |  | 0 | 0
[16 empty] | C10N |  | 0 | 0
[16 empty] | C10A |  | 0 | 0
[16 empty] | C3 & Below |  | 0.0002092968 | 0.00949086
[16 empty] | C4-C5 Unknowns |  | 0 | 0
[16 empty] | C5-C6 Unknowns |  | 0 | 0
[16 empty] | C6-C7 Unknowns |  | 0 | 0
[16 empty] | C7-C8 Unknowns |  | 0.0004670437 | 0.02117876
[16 empty] | C8 Plus |  | 0.002627116 | 0.1191303
[18 empty] | 2.205246 | 100
The naphtha composition obtained from the online DHA was used. Propane, isobutane, and n-butane were completely excluded from the product slate, and the remaining composition was renormalized before being input into the BTX/N model for RON determination.
A sensitivity check showed that including 2 wt% n-butane increases the predicted RON by approximately 2 units. However, for a conservative estimate, n-butane has been excluded from the current evaluation.

## Reactor8
Light Naphtha (<120 oC)
Carbon_Online DHA | wt% |  | 83.84
Hydrogen_Online DHA | wt% |  | 16.16
Total_Online DHA | wt% |  | 100
RON_Online DHA | -- |  | 0
Molecular Weight_Online DHA | -- |  | 89 |  | Feed Cut-In | 2026-08-13
Density_Online DHA | g/ml |  | 0.665 |  |  | 16:00
n-Hexane | wt% |  | 17.80879475
2-Methyl Pentane | wt% |  | 8.02478375
3-Methyl Pentane | wt% |  | 3.688351
2,3-Dimethyl Butane | wt% |  | 0.72080225
2,2-Dimethyl Butane | wt% |  | 0.016720375
n-Heptane | wt% |  | 16.07128
iC7 Single Branched | wt% |  | 13.76974
iC7 Multi Branched | wt% |  | 0.992470375
INERT REACTOR (SiC)
Date | -- |  | 2026-08-15 | 2026-08-18 | 2026-08-19 | 2026-08-19 | 2026-08-20 | 2026-08-21 | 2026-08-21 | 2026-08-22 | 2026-08-23 | 2026-08-23
Injection Time | -- |  | 11:46 | 4:36 | 1:53 | 18:25 | 10:58 | 3:30 | 20:02 | 12:34 | 5:06 | 21:39
Duration | hrs |  | 43.76139 | 64.83556 | 21.29083 | 16.53639 | 16.53639 | 16.53694 | 16.53611 | 16.53639 | 16.53667 | 16.53667
Run length | hr |  | 43.76139 | 68.59694 | 89.88778 | 106.4242 | 122.9606 | 139.4975 | 156.0336 | 172.57 | 189.1067 | 205.6433
Pressure | barg |  | 25.0333 | 24.9899 | 25.0159 | 25.0376 | 25.0087 | 24.9971 | 25.0752 | 25.0535 | 25.0174 | 25.0593
Temperature | oC |  | 210 | 220 | 220 | 215 | 215 | 215 | 209.9 | 204.9 | 205 | 200
LHSV | h-1 |  | 1.832135 | 1.483215 | 1.471985 | 1.477506 | 1.446679 | 1.470908 | 1.457477 | 1.464795 | 1.43234
H2/Naphtha | mol. Basis |  | 4.062166 | 3.357017 | 3.387715 | 3.418628 | 3.477811 | 3.424331 | 3.43935 | 3.457859 | 4.250465
N2 (Rx effluent) | NLPH |  | 3.2 | 3.2 | 3.2 | 3.2 | 3.2 | 3.2 | 3.2 | 3.2 | 3.2 | 3.2
H2 (Rx effluent) | % vol |  | 40.944481 | 32.391837 | 32.447528 | 32.718583 | 32.698426 | 32.671732 | 32.596526 | 32.809424 | 37.058976 | 36.384528
N2 (Rx effluent) | % vol |  | 49.0022 | 57.95083 | 57.963282 | 57.702565 | 57.893564 | 57.781986 | 57.926189 | 57.702698 | 54.224105 | 64.983048
Naphtha (Rx effluent) | % vol |  | 10.053319 | 9.657333 | 9.58919 | 9.578852 | 9.40801 | 9.546282 | 9.477285 | 9.487878 | 8.716919
Total | % vol |  | 100 | 100 | 100 | 100 | 100 | 100 | 100 | 100 | 100 | 101.367576
Mol. Weight | -- |  | 89.279633 | 88.995003 | 88.981941 | 88.997215 | 89.026581 | 89.034088 | 89.0839 | 89.07975 | 89.102257 | 80.284912
Carbon_Naphtha (Rx effluent) | wt% |  | 83.79481 | 83.77231 | 83.75913 | 83.77108 | 83.76154 | 83.76201 | 83.76315 | 83.76922 | 83.7619
Hydrogen_Naphtha (Rx effluent) | wt% |  | 16.20519 | 16.22769 | 16.24087 | 16.22892 | 16.23846 | 16.23799 | 16.23685 | 16.23078 | 16.2381
H2 (Rx effluent) | gms/hr |  | 0.2224369 | 0.1488159 | 0.1490397 | 0.1509637 | 0.150373 | 0.1505404 | 0.14982 | 0.1513825 | 0.1819593 | 0.1490699
Naphtha (Rx effluent) | gms/hr |  | 2.438054 | 1.97427 | 1.95963 | 1.9667 | 1.925886 | 1.95813 | 1.940222 | 1.949823 | 1.906789
Naphtha (Feed Rate) | gms/hr |  | 2.43674 | 1.972676 | 1.95774 | 1.965083 | 1.924083 | 1.956308 | 1.938444 | 1.948177 | 1.905013
Naphtha/H2 (Rx effluent) | mass basis |  | 10.96065 | 13.26653 | 13.14838 | 13.02763 | 12.80739 | 13.00734 | 12.95036 | 12.88011 | 10.4792
Estimated RON | -- |  | 39.993828 | 40.40366 | 40.426586 | 40.413437 | 40.378712 | 40.365494 | 40.304264 | 40.306438 | 40.274651 | 52.050518
Specific Gravity (Online DHA) | -- |  | 0.664593 | 0.664864 | 0.664864 | 0.665622 | 0.666272 | 0.66589 | 0.666954 | 0.665122 | 0.66524 | 0.641686
Methane | wt% | 0.749 | 0 | 0 | 0 | 0 | 0 | 0 | 0 | 0 | 0 | 0 | Methane | 0 | 0
Ethane | wt% | 0.799 | 0 | 0 | 0 | 0 | 0 | 0 | 0 | 0 | 0 | 0 | Ethane | 0 | 0
Propane | wt% | 0.817 | 0.042157 | 0.044138 | 0.045288 | 0.047488 | 0.045904 | 0.048024 | 0.042222 | 0.041736 | 0.040297 | 2.701961 | Propane | 0.044387125 | 0.044387125
n-Butane | wt% | 0.826 | 1.606483 | 1.63946 | 1.640002 | 1.617324 | 1.609477 | 1.603379 | 1.570303 | 1.570815 | 1.567339 | 2.987353 | n-Butane | 1.602262375 | 1.602262375
iso-Butane | wt% | 0.826 | 0.287313 | 0.295065 | 0.29706 | 0.30003 | 0.296043 | 0.299257 | 0.285624 | 0.28532 | 0.282322 | 5.873439 | iso-Butane | 0.292590125 | 0.292590125
n-Pentane | wt% | 0.833 | 12.603419 | 12.879215 | 12.888042 | 12.870496 | 12.849127 | 12.827673 | 12.806911 | 12.795612 | 12.788374 | 14.910183 | n-Pentane | 12.83818125 | 12.83818125
iso-Pentane | wt% | 0.833 | 7.4215 | 7.585955 | 7.593089 | 7.570492 | 7.552535 | 7.539878 | 7.507733 | 7.503551 | 7.496012 | 10.206626 | iso-Pentane | 7.543655625 | 7.543655625
Cyclopentane | wt% | 0.857 | 0 | 0 | 0 | 0 | 0 | 0 | 0 | 0 | 0 | 0 | Cyclopentane | 0 | 0
n-Hexane | wt% | 0.837 | 17.568247 | 17.778217 | 17.786646 | 17.807835 | 17.810339 | 17.806316 | 17.827578 | 17.832882 | 17.820545 | 18.667444 | n-Hexane | 17.80879475 | 17.80879475
2-Methyl Pentane | wt% | 0.837 | 7.886871 | 8.013994 | 8.020934 | 8.031688 | 8.026253 | 8.023787 | 8.028087 | 8.02867 | 8.024857 | 9.551088 | 2-Methyl Pentane | 8.02478375 | 8.02478375
3-Methyl Pentane | wt% | 0.837 | 3.632107 | 3.682481 | 3.685031 | 3.690971 | 3.689237 | 3.688815 | 3.69142 | 3.689792 | 3.689061 | 4.500581 | 3-Methyl Pentane | 3.688351 | 3.688351
2,3-Dimethyl Butane | wt% | 0.837 | 0.708796 | 0.719078 | 0.720132 | 0.722172 | 0.721402 | 0.721103 | 0.720866 | 0.721001 | 0.720664 | 1.619728 | 2,3-Dimethyl Butane | 0.72080225 | 0.72080225
2,2-Dimethyl Butane | wt% | 0.837 | 0.016095 | 0.016337 | 0.016683 | 0.016871 | 0.016577 | 0.016833 | 0.016717 | 0.016699 | 0.017046 | 0 | 2,2-Dimethyl Butane | 0.016720375 | 0.016720375
Cyclohexane | wt% | 0.857 | 0.307687 | 0.305811 | 0.305876 | 0.305083 | 0.306363 | 0.305772 | 0.306495 | 0.306479 | 0.307204 | 0 | Cyclohexane | 0.306135375 | 0.306135375
Methyl Cyclopentane | wt% | 0.857 | 0.663367 | 0.66677 | 0.666578 | 0.667581 | 0.668394 | 0.667897 | 0.668302 | 0.668203 | 0.667857 | 0 | Methyl Cyclopentane | 0.66769775 | 0.66769775
Benzene | wt% | 0.923 | 0 | 0 | 0 | 0 | 0 | 0 | 0 | 0 | 0 | 0 | Benzene | 0 | 0
n-Heptane | wt% | 0.839 | 16.227018 | 16.049746 | 16.036531 | 16.041695 | 16.051983 | 16.069962 | 16.09444 | 16.107767 | 16.118097 | 13.397068 | n-Heptane | 16.07128 | 16.07128
iC7 Single Branched | wt% | 0.839 | 13.77893 | 13.743755 | 13.739836 | 13.752418 | 13.759945 | 13.769354 | 13.78985 | 13.799271 | 13.803462 | 12.355473 | iC7 Single Branched | 13.76974 | 13.76974
iC7 Multi Branched | wt% | 0.839 | 0.948037 | 0.948745 | 0.994403 | 0.997856 | 0.999496 | 0.999425 | 0.998422 | 1.001509 | 0.999907 | 0 | iC7 Multi Branched | 0.992470375 | 0.992470375
C7N | wt% | 0.8562 | 0.984499 | 0.963484 | 0.962604 | 0.960479 | 0.961665 | 0.964201 | 0.968019 | 0.964085 | 0.966071 | 0 | C7N | 0.963826 | 0.963826
Toluene | wt% | 0.913 | 0 | 0 | 0 | 0 | 0 | 0 | 0 | 0 | 0 | 0 | Toluene | 0 | 0
C8P | wt% | 0.841 | 13.977783 | 13.384019 | 13.392551 | 13.394287 | 13.400995 | 13.436624 | 13.453212 | 13.491565 | 13.471936 | 3.229059 | C8P | 13.42815 | 14.21977125
C8N | wt% | 0.8563 | 0.484744 | 0.472277 | 0.388618 | 0.391511 | 0.390611 | 0.396195 | 0.396069 | 0.394015 | 0.387822 | 0 | C8N | 0.40213975
C8A | wt% | 0.906 | 0 | 0 | 0 | 0 | 0 | 0 | 0 | 0 | 0 | 0 | C8A | 0
C9P | wt% | 0.843 | 0.186928 | 0.173074 | 0.173258 | 0.172353 | 0.171631 | 0.172752 | 0.173461 | 0.173987 | 0.166035 | 0 | C9P | 0.172068875
C9N | wt% | 0.857 | 0.018429 | 0.016542 | 0.016294 | 0.016852 | 0.016585 | 0.016451 | 0.016722 | 0.017208 | 0.016678 | 0 | C9N | 0.0166665
C9A | wt% | 0.9 | 0 | 0 | 0 | 0 | 0 | 0 | 0 | 0 | 0 | 0 | C9A | 0
C10P | wt% | 0.844 | 0 | 0 | 0 | 0 | 0 | 0 | 0 | 0 | 0 | 0 | C10P | 0
C10N | wt% | 0.8571 | 0 | 0 | 0 | 0 | 0 | 0 | 0 | 0 | 0 | 0 | C10N | 0
C10A | wt% | 0.896 | 0 | 0 | 0 | 0 | 0 | 0 | 0 | 0 | 0 | 0 | C10A | 0
C3 & Below | wt% | 0.79 | 0 | 0 | 0 | 0.012626 | 0 | 0 | 0 | 0.007643 | 0.007727 | 0 | C3 & Below | 0.0034995 | 0.432190375
C4-C5 Unknowns | wt% | 0.83 | 0.033336 | 0.025136 | 0.023764 | 0.021834 | 0.023123 | 0.021165 | 0.020383 | 0.019732 | 0.020599 | 0 | C4-C5 Unknowns | 0.021967
C5-C6 Unknowns | wt% | 0.835 | 0.050859 | 0.050467 | 0.044407 | 0.04413 | 0.052605 | 0.044 | 0.050361 | 0.042355 | 0.050584 | 0 | C5-C6 Unknowns | 0.047363625
C6-C7 Unknowns | wt% | 0.8386 | 0.161588 | 0.155942 | 0.154728 | 0.154632 | 0.176343 | 0.156839 | 0.154443 | 0.157556 | 0.159107 | 0 | C6-C7 Unknowns | 0.15869875
C7-C8 Unknowns | wt% | 0.8406 | 0.216423 | 0.204493 | 0.205242 | 0.204732 | 0.202866 | 0.2042 | 0.210045 | 0.168259 | 0.205455 | 0 | C7-C8 Unknowns | 0.2006615
C8 Plus | wt% | 0.848 | 0.219027 | 0.197742 | 0.20052 | 0.199177 | 0.200491 | 0.200095 | 0.202321 | 0.201923 | 0.203711 | 0 | C8 Plus | 0.2007475
Total | wt% |  | 100.031643 | 100.011943 | 99.998117 | 100.012613 | 99.99999 | 99.999997 | 100.000006 | 100.007635 | 99.998769 | 100.000003 |  | 100.0036
Methane | wof% |  | 0 | 0 | 0 | 0 | 0 | 0 | 0 | 0 | 0
Ethane | wof% |  | 0 | 0 | 0 | 0 | 0 | 0 | 0 | 0 | 0
Propane | wof% |  | 0.04217973 | 0.04417366 | 0.04533173 | 0.04752707 | 0.045947 | 0.04806871 | 0.04226074 | 0.04177127 | 0.04033457
n-Butane | wof% |  | 1.607349 | 1.640785 | 1.641585 | 1.618655 | 1.610985 | 1.604872 | 1.571744 | 1.572142 | 1.5688
iso-Butane | wof% |  | 0.2874679 | 0.2953034 | 0.2973468 | 0.3002769 | 0.2963203 | 0.2995356 | 0.285886 | 0.2855611 | 0.2825852
n-Pentane | wof% |  | 12.61022 | 12.88962 | 12.90049 | 12.88109 | 12.86116 | 12.83962 | 12.81866 | 12.80642 | 12.8003
iso-Pentane | wof% |  | 7.425502 | 7.592084 | 7.60042 | 7.576721 | 7.559609 | 7.546898 | 7.514621 | 7.509891 | 7.503001
Cyclopentane | wof% |  | 0 | 0 | 0 | 0 | 0 | 0 | 0 | 0 | 0
n-Hexane | wof% |  | 17.57772 | 17.79258 | 17.80382 | 17.82249 | 17.82702 | 17.8229 | 17.84393 | 17.84795 | 17.83716
2-Methyl Pentane | wof% |  | 7.891124 | 8.020469 | 8.028678 | 8.038296 | 8.033771 | 8.031258 | 8.035452 | 8.035454 | 8.032339
3-Methyl Pentane | wof% |  | 3.634066 | 3.685456 | 3.688589 | 3.694008 | 3.692693 | 3.69225 | 3.694807 | 3.69291 | 3.692501
2,3-Dimethyl Butane | wof% |  | 0.7091782 | 0.719659 | 0.7208273 | 0.7227662 | 0.7220777 | 0.7217744 | 0.7215274 | 0.7216102 | 0.7213359
2,2-Dimethyl Butane | wof% |  | 0.01610368 | 0.0163502 | 0.01669911 | 0.01688488 | 0.01659253 | 0.01684867 | 0.01673234 | 0.01671311 | 0.01706189
Cyclohexane | wof% |  | 0.3078529 | 0.3060581 | 0.3061713 | 0.305334 | 0.30665 | 0.3060567 | 0.3067762 | 0.306738 | 0.3074904
Methyl Cyclopentane | wof% |  | 0.6637247 | 0.6673087 | 0.6672216 | 0.6681303 | 0.6690201 | 0.6685189 | 0.6689151 | 0.6687676 | 0.6684797
Benzene | wof% |  | 0 | 0 | 0 | 0 | 0 | 0 | 0 | 0 | 0
n-Heptane | wof% |  | 16.23577 | 16.06271 | 16.05201 | 16.05489 | 16.06702 | 16.08492 | 16.10921 | 16.12138 | 16.13313
iC7 Single Branched | wof% |  | 13.78636 | 13.75486 | 13.7531 | 13.76373 | 13.77283 | 13.78217 | 13.8025 | 13.81093 | 13.81633
iC7 Multi Branched | wof% |  | 0.9485483 | 0.9495116 | 0.9953631 | 0.998677 | 1.000432 | 1.000356 | 0.999338 | 1.002355 | 1.000839
C7N | wof% |  | 0.9850299 | 0.9642625 | 0.9635334 | 0.9612692 | 0.9625658 | 0.9650987 | 0.9689071 | 0.9648996 | 0.9669718
Toluene | wof% |  | 0 | 0 | 0 | 0 | 0 | 0 | 0 | 0 | 0
C8P | wof% |  | 14.89494 | 14.25516 | 14.18492 | 14.18584 | 14.1936 | 14.23536 | 14.25485 | 14.29076 | 14.25946
C3 & Below | wof% |  | 0 | 0 | 0 | 0.01263639 | 0 | 0 | 0 | 0.007649458 | 0.007734205
C4-C5 Unknowns | wof% |  | 0.03335398 | 0.02515631 | 0.02378694 | 0.02185196 | 0.02314466 | 0.02118471 | 0.0204017 | 0.01974867 | 0.02061821
C5-C6 Unknowns | wof% |  | 0.05088643 | 0.05050778 | 0.04444987 | 0.04416631 | 0.05265427 | 0.04404097 | 0.0504072 | 0.04239079 | 0.05063116
C6-C7 Unknowns | wof% |  | 0.1616751 | 0.156068 | 0.1548774 | 0.1547592 | 0.1765082 | 0.156985 | 0.1545847 | 0.1576891 | 0.1592553
C7-C8 Unknowns | wof% |  | 0.2165397 | 0.2046582 | 0.2054402 | 0.2049004 | 0.203056 | 0.2043901 | 0.2102377 | 0.1684012 | 0.2056466
Total | wof% |  | 100.0856 | 100.0928 | 100.0947 | 100.0949 | 100.0937 | 100.0931 | 100.0918 | 100.0921 | 100.092
Gas (C1-C4) | wof% |  | 1.936997 | 1.980262 | 1.984264 | 1.979095 | 1.953252 | 1.952476 | 1.89989 | 1.907124 | 1.899454
C5+ | wof% |  | 98.14859 | 98.11249 | 98.1104 | 98.1158 | 98.14041 | 98.14063 | 98.19186 | 98.18501 | 98.19255
H2 consumption | wof% |  | 0.08558849 | 0.0927522 | 0.09466402 | 0.09489971 | 0.09365685 | 0.09310499 | 0.09175074 | 0.09213722 | 0.09200643
n-C6 conversion | wt%
n-C7 conversion | wt%
n-C8 conversion | wt%
2-Methyl Pentane | wt%
3-Methyl Pentane | wt%
2,3-Dimethyl Butane | wt%
2,2-Dimethyl Butane | wt%
i-C6 selectivity | wt%
iC7 Single Branched | wt%
iC7 Multi Branched | wt%
Unidentified(C6-C7) | wt%
i-C7 selectivity | wt%
Unidentified(C7-C8) | wt%
i-C8 selectivity | wt%

## Plots
SHIM Results (Prasad, TA2)
| Catalyst | WABT, | oC | 210 | 215 | 220
| Z-700A | Isomerate Yield (C5+) | wof% | 95.48120668 | 95.21492556 | 94.85489845
| Z-700A | RON | -- | 54.5337721 | 56.05912753 | 57.60973469
| ATHOS-1 | Isomerate Yield (C5+) | wof% | 96.16268083 | 95.97150023 | 95.71159752
| ATHOS-1 | RON | -- | 53.66485774 | 55.13725901 | 56.66821986
| ATHOS-3 | Isomerate Yield (C5+) | wof% | 94.5671323 | 94.17515328 | 95.71159752
| ATHOS-3 | RON | -- | 57.48562148 | 59.10513656 | 56.66821986
Isobutane for alkylate. Increase the feed cut-point thereby reduce load to Reforming -- as future recommendation
iC7 cracking to Iso-Butane and Propane
Isomerization potential of nC5 is low probably due to presence of iso-pentane and also generation of isopentane via cracking pathway
Minimum isomerization potential of nC6
C8 is cracking into Isopentane and propane
C8 is cracking into Isobutane X2
210 oC
220 oC
215 oC
210 oC
205 oC
200 oC
210 oC
190 oC
Feed RON: 45

## Analysis
Feed |  | ATHOS-1 (@ 220 oC) |  | ATHOS-3 (@ 190 oC) |  | ATHOS-3 (@ 205 oC)
COMPONENT | %WGT | COMPONENT | %WGT | COMPONENT | %WGT
Propane | 0.0452884994 | Propane | 3.525788 | Propane | 2.562857 | Propane | 5.82044
i-Butane | 0.297059983 | i-Butane | 7.865925312 | i-Butane | 7.54863 | i-Butane | 12.90814
n-Butane | 1.640002 | n-Butane | 3.166492 | n-Butane | 2.681036 | n-Butane | 3.318214
i-Pentane | 7.593089 | i-Pentane | 9.994236 | i-Pentane | 9.387417 | i-Pentane | 10.43621
n-Pentane | 12.88804245 | n-Pentane | 12.42885 | n-Pentane | 12.62161 | n-Pentane | 12.42085
2,2-Dimethylbutane | 0.01668269 | 2,2-Dimethylbutane | 0.4873630106 | 2,2-Dimethylbutane | 0.1520921439 | 2,2-Dimethylbutane | 0.3269837797
2,3-Dimethylbutane | 0.7201321721 | 2,3-Dimethylbutane | 1.81507 | 2,3-Dimethylbutane | 2.043111 | 2,3-Dimethylbutane | 2.453619
2-Methylpentane | 8.020934 | 2-Methylpentane | 8.750359 | 2-Methylpentane | 7.354009 | 2-Methylpentane | 7.980937
3-Methylpentane | 3.685031414 | 3-Methylpentane | 5.339117527 | 3-Methylpentane | 4.378782 | 3-Methylpentane | 4.841444
n-Hexane | 17.78665 | n-Hexane | 13.79666 | n-Hexane | 16.35499 | n-Hexane | 14.60599
2,2-Dimethylpentane | 0.0267015155 | 2,2-Dimethylpentane | 0.6890004277 | 2,2-Dimethylpentane | 0.1820295602 | 2,2-Dimethylpentane | 0.2882062197
2,4-Dimethylpentane | 0.3987864852 | 2,4-Dimethylpentane | 1.604511857 | 2,4-Dimethylpentane | 1.752089 | 2,4-Dimethylpentane | 1.306545
2,2,3-Trimethylbutane | 0.0015251748 | 2,2,3-Trimethylbutane | 0.121020101 | 2,2,3-Trimethylbutane | 0.1853742301 | 2,2,3-Trimethylbutane | 0.2242764384
3,3-Dimethylpentane | 0 | 3,3-Dimethylpentane | 0.4420072138 | 3,3-Dimethylpentane | 0.1181713194 | 3,3-Dimethylpentane | 0.1851923317
2-Methylhexane | 8.1471138 | 2-Methylhexane | 6.576056 | 2-Methylhexane | 5.364569 | 2-Methylhexane | 4.172104
2,3-Dimethylpentane | 0.5505479574 | 2,3-Dimethylpentane | 1.818973 | 2,3-Dimethylpentane | 1.79775 | 2,3-Dimethylpentane | 1.46484
3-Methylhexane | 5.51984 | 3-Methylhexane | 6.953086853 | 3-Methylhexane | 5.651378 | 3-Methylhexane | 4.740558
3-Ethylpentane | 0.0728818849 | 3-Ethylpentane | 0.4479120672 | 3-Ethylpentane | 0.1898205578 | 3-Ethylpentane | 0.2373978943
n-Heptane | 16.03653 | n-Heptane | 6.77926 | n-Heptane | 11.81812 | n-Heptane | 7.858835
2,5-Dimethylhexane | 0.8009662628 | 2,5-Dimethylhexane | 0.3233689666 | 2,5-Dimethylhexane | 0.2815841734
2,4-Dimethylhexane | 0.403976053 | 2,4-Dimethylhexane | 0.4807722867 | 2,4-Dimethylhexane | 0.3854368925 | 2,4-Dimethylhexane | 0.1092944071
3,3-Dimethylhexane | 0.0269440804 | 3,3-Dimethylhexane | 0.1565137804 | 3,3-Dimethylhexane | 0.0671328455 | 3,3-Dimethylhexane | 0.0651722252
2,3-Dimethylhexane | 0.1535085887 | 2,3-Dimethylhexane | 0.2432661206 | 2,3-Dimethylhexane | 0.2044508606 | 2,3-Dimethylhexane | 0.0734614655
2-Methylheptane | 4.119658 | 2-Methylheptane | 0.7694690228 | 2-Methylheptane | 0.587169826 | 2-Methylheptane | 0.1663868278
1t,2-Dimethylcyclopentane | 0.087559253 | 4-Methylheptane | 0.4002264738 | 4-Methylheptane | 0.4962836802 | 4-Methylheptane | 0.1953583509
3-Methylheptane | 2.594095 | 3-Methylheptane | 0.944013536 | 3-Methylheptane | 0.7719626427 | 3-Methylheptane | 0.2312459499
4-Methylheptane | 0.7944381833 | 4-Methylheptane | 0 | 4-Methylheptane | 0 | 4-Methylheptane | 0
n-Octane | 4.427963 | n-Octane | 0.5985250473 | n-Octane | 1.922342 | n-Octane | 0.5486985445
Methylcyclopentane | 0.6665782928 | Methylcyclopentane | 0.7004257441 | Methylcyclopentane | 0.5593693852 | Methylcyclopentane | 0.5807627439
Cyclohexane | 0.3058757782 | Cyclohexane | 0.3086047769 | Cyclohexane | 0.3953613639 | Cyclohexane | 0.3383158743
Ethylcyclopentane | 0.1749123335 | 1t,2-Dimethylcyclopentane | 0.1507639736 | 1t,2-Dimethylcyclopentane | 0.1520279348 | 1t,2-Dimethylcyclopentane | 0.1742118895
1,1-Dimethylcyclohexane | 0.1055210754 | 1,1-Dimethylcyclohexane | 0.2947985232 | 1,1-Dimethylcyclohexane | 0.2970913947 | 1,1-Dimethylcyclohexane | 0.2688321769
Methylcyclohexane | 0.4599643648 | Methylcyclohexane | 0.5934242606 | Methylcyclohexane | 0.6369722486 | Methylcyclohexane | 0.5477722883
1,1,3-Trimethylcyclopentane | 0.0355413929 | 1,1,3-Trimethylcyclopentane | 0.312472254 | 1,1,3-Trimethylcyclopentane | 0.2174445242 | 1,1,3-Trimethylcyclopentane | 0.1797685325

## Spent Catalyst Systems
Carbon Content Analysis, wt%
Spent Catalyst Sample | R5 | R6 | R7
| B0001074001 | B0001074002 | B0001074003
Z-700A
ATHOS-1
ATHOS-3

## Catalyst Cost Details
Feed Throughput | kta | 67
Feed Throughput | mt/h | 8.46
Feed Density @ 15 oC | g/ml | 0.665
Feed Throughput | m3/h | 12.7218
LHSV (Fresh feed basis) | h-1 | 1.5
Catalyst volume | m3 | 8.481203
Catalyst Quantity (ATHOS-1) | tons | 4.240602
Catalyst Quantity (ATHOS-3) | tons | 5.309233
Platinum Cost | $/kg | 56900
% Pt on Catalyst | wt% | 0.3
Pt amount on 1 kg Catalyst | gms | 3.06 | Includes 2% manufacturing losses
Pt cost present on 1 kg Catalyst | USD | 174.114